## Sheet1
DETERMINATION OF FIELD BATCH WEIGHTS FOR CONCRETE | [10 empty] | GRADE | PC | ASH/SLAG | AGG | H2O
(Work Sheet) |  | MIX DESIGN FOR NON-QMP PROJECTS |  |  | Type over entries shown in blue as an example | [5 empty] | A | 565 | 0 | 3120 | 32
EL23(H) 586 | [10 empty] | A2 | 530 | 0 | 3190 | 30
PROJECT DESCRIPTION |  |  |  | CONCRETE DESCRIPTION | [6 empty] | A3 | 517 | 0 | 3210 | 30
Project |  |  | Contract | Concrete Grade | [6 empty] | A-FA | 395 | 170 | 3080 | 32
6450-01-74 |  |  | 1 |  |  | A-FA | 4.202128 | bags |  |  | A-S | 395 | 170 | 3100 | 32
Name of Road |  |  |  | Lbs. of Cement |  |  | Lbs. of Fly Ash/Slag |  |  |  | A-S2 | 285 | 285 | 3090 | 32
JACKSON ST., CITY OF OSHKOSH |  |  |  | Per Cubic Yard |  | 395 | Per Cubic Yard |  | 170 |  | A-IP | 565 | 0 | 3100 | 32
Highway |  | County |  | Lbs. of Total Dry | [6 empty] | A-IS | 565 | 0 | 3090 | 32
USH 45 |  | WINNEBAGO |  | Aggregate per Cubic Yard |  | 3080 |  |  |  |  | B | 400 | 0 | 3300 | 31
Contractor |  |  |  | Max. Total Mix Water in | [6 empty] | B-FA | 280 | 120 | 3270 | 31
TRIERWEILER CONSTRUCTION |  |  |  | Gal. per Cubic Yard |  | 32 |  |  |  |  | B-S | 280 | 120 | 3280 | 31
AGGREGATE DATA | [7 empty] | BATCH SIZE DATA |  |  | B-IP | 400 | 0 | 3280 | 31
Aggregate |  | Source | Test No. |  | Specific | % | % Total | Maximum Allowable Mixer |  |  | B-IS | 400 | 0 | 3280 | 31
[5 empty] | Gravity | Absorp. | Moisture |  | Batch Volume |  | C | 660 | 0 | 2980 | 36
Fine Agg. | RAY WASKOVISH FARM |  | 555-5555-55 |  | 2.71 | 0.33 | 4 |  | 270 | C.F. | C-FA | 560 | 100 | 2960 | 36
No. 1 C.A. | VULCAN QUARRY |  | 555-5555-55 |  | 2.79 | 0.72 | 1.5 |  | 10 | C.Y. | C-S | 560 | 100 | 2970 | 36
No. 2 C.A. | VULCAN QUARRY |  | 555-5555-55 |  | 2.79 | 0.72 | 1.5 | Design Batch Volume: |  |  | C-IP | 660 | 0 | 2970 | 36
No. 3 C.A. | [8 empty] | 27 | C.F. | C-IS | 660 | 0 | 2950 | 36
[9 empty] | 1 | C.Y. | D | 610 | 0 | 3040 | 34
Balanced Average Specific Gravity |  |  |  |  | Total Dry Agg/C.Y. |  |  | PROPORTIONS (%): |  |  | E | 823 | 0 | 2810 | 35
[9 empty] | F.A. | 40
[9 empty] | C.A. | 60
[9 empty] | NO. 1 | 50
[9 empty] | NO. 2 | 50
NO. 3
|  | = | 2.75744 | (D) | = | 3204.873 | (E)
Dry Batch Weight for a 1 Cubic Yard Batch
Material | Computations | [7 empty] | Pounds
Cement | [8 empty] | 395
Fly A./Slag | [8 empty] | 170
Fine Agg.
40% | [8 empty] | 1281.949
No. 1 C.A.
50% | [8 empty] | 961.462
No. 2 C.A.
50% | [8 empty] | 961.462
No. 3 C.A.
0% | [8 empty] | 0 | 3204.873
| Field Batch Weights - Pounds |  |  |  |  | Remarks and Scratch
Material |  |  | Moisture
| Dry | Wet | Total | Absorb. | Free
Cement | 395
Fly A./slag | 170
Fine Agg. | 1281.949 | 1333.227 | 51.27798 | 4.230433 | 47.04754
No. 1 C.A. | 961.462 | 975.884 | 14.42193 | 6.922527 | 7.499404
No. 2 C.A. | 961.462 | 975.884 | 14.42193 | 6.922527 | 7.499404
No. 3 C.A. | 0 | 0 | 0 | 0 | 0
Total free moisture in gallons - |  |  |  | Total | 62.04635
|  | 7.43961 | gal.
Max. allow. mix water which may be added to batch | [7 empty] | Computed by |  | Date
= (max. allow. gal/C.Y.) (Batch Volume)
minus total gal. of free moisture |  |  | 24.56039 | gal. |  |  |  | Checked by |  | Date