## compiled
Location | Contractor | E-cat | NMAS | Layer | Mix ID | Pbr | Binder Replacement |  | % Virgin added | Design %AC | PG Binder | PG Binder (Virgin) |  | Additive | Mixed | Sampled? | QC Va | DCT (J/m2) 12HR Aging |  | DCT 12hr ave air voids | DCT - Unaged | DCT unaged ave air voids | DCT (J/m2) 5 DAY Aging |  | DCT 5 day ave air voids | SCB (KJ/m2) 12HR Aging |  | SCB 12hr ave air voids | SCB (KJ/m2) 5 DAY Aging |  | SCB 5day ave air voids | Hamburg |  | Hamb ave specimen air voids | PG Grading 12HR Aging |  | PG 12hr air voids | PG Grading 5 DAY Aging |  | PG 5day air voids
[7 empty] | % RAP | % RAS |  |  |  | HT (Virgin) | LT (Virgin) |  |  |  |  | QC | QV |  |  |  | QC | QV |  | QC | QV |  | QC | QV |  | QC | QV |  | QC | QV |  | QC | QV
STH 26 | NEA | E-10 19.0mm | 19mm | LL | 802515 | 44 | 26 | 18 | 2.6 | 4.7 | PG 52-34 | 52 | -34 |  | Lab | DESIGN |  | 350.50 (SD 12.02) | 324.030 (SD 17.81) |  |  |  | 423.50 (SD 28.99) | 372.30 (SD 19.55) |  | 0.396 0.720 |  |  | 0.958 0.983 |  |  | 2.455 (7.735 @ 20,000) | 2.12 (8.815 @ 20,000) |  | PG 91.4-30.5 | PG 90.4 - 28.0 |  | PG 83.6-28.9
STH 26 | NEA | E-10 19.0mm | 19mm | LL | 802515 | 44 | 26 | 18 | 2.6 | 4.7 | PG 52-34 | 52 | -34 |  | Test Strip | Test Strip |  | 361.50 (SD 78.49) | 323.341 (SD 13.859) | 6.6 | [5 empty] | 0.652 | [5 empty] | 1.895 (4.595 @ 20,000) | 1.93 (5.385 @ 20,000) | 6.475
STH 26 | NEA | E-10 19.0mm | 19mm | LL | 802515 | 44 | 26 | 18 | 2.6 | 4.7 | PG 52-34 | 52 | -34 |  | Production | Production #1 |  | 306.50 (SD 17.68) | 372.045 (SD 30.16) | 6.2 | [5 empty] | 0.542 | [5 empty] | 2.01 (5.435 @ 20,000) | 1.89 (5.75 @ 20,000) | 6.625 |  |  |  | PG 93.6-25.4 | 87.5-26.0 | 6.4
STH 26 | NEA | E-10 19.0mm | 19mm | LL | 802515 | 44 | 26 | 18 | 2.6 | 4.7 | PG 52-34 | 52 | -34 |  | Production | Production #2 |  | 384.00 (SD 2.83) | 316.660 (SD 1.37) | 6.5 | [5 empty] | 0.511 | [5 empty] | 4.500 (FAIL @10,600) (SIP @ 7691) | 1.61 (4.31 @ 20,000) | 6.625 |  |  |  | PG 92.8-25.4
STH 26 | NEA | E-10 | 19mm | LL | 801315 | 0 | 0 | 0 |  | 4.7 | ?? |  |  |  | Lab |  |  |  | 297.96 (SD 69.18) | [13 empty] | 2.15 (4.705 @ 20,000)
STH 26 | NEA | E-10 | 19mm | LL |  | 44 | 26 | 18 | 2.6 | 4.7 | PG 58-34P | 58 | -34P |  | Lab | DESIGN |  | 410.00 (SD 19.80) | 391.47 (SD 18.45) |  |  |  | 372.00 (SD 45.25) | 411.82 (SD 53.15) |  | 0.417 0.485 |  |  | 0.934 1.030 |  |  | 2.000 (6.310 @ 20,000) | 1.985 (9.3 @20,000) |  | PG 93.2-23.5 |  |  | PG 87.4 - 28.3
STH 26 | NEA | E-10 | 19mm | LL |  | 44 | 26 | 18 | 2.6 | 4.7 | PG 58-34P | 58 | -34P |  | Test Strip | TEST STRIP |  | 345.50 (SD 16.26) | [7 empty] | 0.549 0.700 | [5 empty] | 1.685 (no failure @ 20,000)
STH 73 | RR | E-3 | 19mm | LL | 1 | 65 | 37 | 32 | 1.5 | 4.8 | 58-28 | 58 | -28 | No | Production | 2014-10-07 | 4.1 | [5 empty] | 234.83 (SD 22.53) | 279.01 (SD 47.58) | [8 empty] | 2.10 (4.55@20,000) |  |  |  |  | 93.3-16.4 | 146.0-10 91.0-20
STH 73 | RR | E-3 | 19mm | LL | 1 | 65 | 37 | 32 | 1.5 | 4.8 | 58-28 | 58 | -28 |  | Production | 2014-10-07 | 3.4 | [14 empty] | 1.42 (2.14@20,000) 1.60 (2.32@20,000)
STH 73 | RR | E-3 | 19mm | LL | 1 | 65 | 37 | 32 | 1.5 | 4.8 | 58-28 | 58 | -28 |  | Production | 2014-10-09 | 3.8 | [14 empty] | 1.61 (2.39@20,000) 1.61 (2.38@20,000)
STH 73 | RR | E-3 | 19mm | LL | 1 | 65 | 37 | 32 | 1.5 | 4.8 | 58-28 | 58 | -28 |  | Production | 2014-10-10 | 2.6 | [5 empty] | 275.12 (1A) (SD 17.21) | [14 empty] | 95.9-14.2
STH 73 | RR | E-3 | 19mm | LL | 2 | 65 | 37 | 32 | 1.5 | 4.8 | 52-34 | 52 | -34 | No | Production | 2014-09-16 | 2.3 | [5 empty] | 267.57 (TS) (SD 28.25) | 349.68 (SD 4.497) |  |  |  |  | 0.639 (2 sets) | 0.721 (full set) |  | 1.58 (2.29@20,000) 1.75 (2.41@20,000) ATS - 2.35(@7,500) | 1.67 (2.39@20,000) |  |  |  |  | 96.7-15.7 (TS) | 163.6-10
STH 73 | RR | E-3 | 19mm | LL | 2 | 65 | 37 | 32 | 1.5 | 4.8 | 52-34 | 52 | -34 |  | Production | 2015-10-01 | 3.1 | [5 empty] | 322.20 (Prod) (SD 42.92) | [14 empty] | 91.7-18.3 (Prod)
STH 73 | RR | E-3 | 19mm | LL | 2 | 65 | 37 | 32 | 1.5 | 4.8 | 52-34 | 52 | -34 |  | Production | 2014-10-02 | 3.5 | [14 empty] | 1.92 (3.08@20,000) 1.77 (2.83@20,000)
STH 73 | RR | E-3 | 19mm | LL | 3 | 65 | 37 | 32 | 1.5 | 4.8 | 58-28 | 58 | -28 | Sonne | Production | 2014-10-08 | 3.3 | [5 empty] | 235.51 (SD 15.63) | 362.67 (SD N/A) | [7 empty] | 1.51 (2.13@20,000) 1.24 (1.96@20,000) | 2.39 (5.50@20,000) |  |  |  |  | 96.3-10 | 159.7-10
STH 73 | RR | E-3 | 19mm | LL | 4 | 50 | 30 | 21 | 2.4 | 4.9 | 58-28 | 58 | -28 | No | Production | 2014-09-16 | 4.2 | [5 empty] | 304.28 (TS) (SD 18.52) | 333.44 (SD 29.37) |  |  |  |  | 0.785 (2 sets) | 0.957 (full set) |  | ATS - 2.20(@7,500) | 1.48 (2.02@20,000) |  |  |  |  | 87.9-24.9 (TS) | 149.3-10
STH 73 | RR | E-3 | 19mm | LL | 4 | 50 | 30 | 21 | 2.4 | 4.9 | 58-28 | 58 | -28 |  | Production | 2014-10-03 | 4.1 | [14 empty] | 1.60 (2.23@20,000) 1.47 (2.03@20,000)
STH 73 | RR | E-3 | 19mm | LL | 4 | 50 | 30 | 21 | 2.4 | 4.9 | 58-28 | 58 | -28 |  | Production | 2014-10-15 | 3.9 | [5 empty] | 290.17 (SD 17.46)
STH 73 | RR | E-3 | 19mm | LL | 5 | 50 | 30 | 21 | 2.4 | 4.9 | 52-34 | 52 | -34 | No | Production | 2014-10-03 | 3.2 | [14 empty] | 2.27 (4.10@20,000) 2.39 (3.69@20,000)
STH 73 | RR | E-3 | 19mm | LL | 5 | 50 | 30 | 21 | 2.4 | 4.9 | 52-34 | 52 | -34 |  | Production |  | 3.8 | [5 empty] | 262.26 (SD 18.10) | 261.44 (SD 29.02) | [8 empty] | 1.42 (1.94@20,000) |  |  |  |  | 81.5-28.9 | 144.2-10
STH 73 | RR | E-3 | 19mm | LL | 6 | 50 | 30 | 21 | 2.4 | 4.9 | 58-28 | 58 | -28 | Sonne | Production | 2014-09-16 | 3.5 | [5 empty] | 294.64 (TS) (SD 41.68) | 284.67 (SD 12.51) |  |  |  |  | 0.959 (2 sets) | 0.6346 (full set) |  | 1.42 (2.36@20,000) 1.80 (2.52 @20,000) ATS - 2.44 (@7,500) | 1.62 (2.26@20,000) |  |  |  |  | 87.7-23.4 (TS) | 142.7-10
STH 73 | RR | E-3 | 19mm | LL | 6 | 50 | 30 | 21 | 2.4 | 4.9 | 58-28 | 58 | -28 |  | Production | 2014-10-02 | 3.5 | [14 empty] | 1.39 (2.06@20,000) 1.52 (2.25 @20,000)
STH 73 | RR | E-3 | 19mm | LL | 6 | 50 | 30 | 21 | 2.4 | 4.9 | 58-28 | 58 | -28 |  | Production | 2014-10-03 | 3.4 | [5 empty] | 299.79 (SD 11.28) | [14 empty] | 82.7-26.3 (Prod)
STH 73 | RR | E-3 | 19mm | LL | 7 | 35 | 13 | 22 | 3.1 | 4.8 | 58-28 | 58 | -28 | No | Production | 2014-10-09 | 3.5 | [5 empty] | 290.75 (SD 23.55) | [14 empty] | 79.9-29.6
STH 73 | RR | E-3 | 19mm | LL | 7 | 35 | 13 | 22 | 3.1 | 4.8 | 58-28 | 58 | -28 |  | Production | 2014-10-10 | 5.1 | [6 empty] | Bag/Hold (10/10/14) | [5 empty] | Bag/Hold (10/10/14) |  | 1.86 (2.52@20,000) 1.48 (2.21@20,000) | Bag/Hold (10/10/14)
STH 73 | RR | E-3 | 19mm | LL | 8 | 35 | 13 | 22 | 3.1 | 4.8 | 52-34 | 52 | -34 | No | Production | 2014-10-09 | 4.2 | [5 empty] | 305.63 (SD 25.32) | Bag/Hold (10/9/14) | [5 empty] | Bag/Hold (10/9/14) |  | 1.85 (2.67 @20,000) 1.78 2.76 @20,000) | Bag/Hold (10/9/14) |  |  |  |  | 80.1-31.8
STH 73 | RR | E-3 | 12.5mm | UL | 9 | 50 | 25 | 23 | 2.9 | 5.6 | 58-28 | 58 | -28 | No | Test Strip | 2015-10-07 | 4.6 |  |  |  | 332.69 (SD 9.8) |  |  | 292.87 (SD 16.12) | [7 empty] | 1.17 (1.73@20,000) | 2.24 (5.57@20,000) | [5 empty] | 141.4-10
STH 73 | RR | E-3 | 12.5mm | UL | 9 | 50 | 25 | 23 | 2.9 | 5.6 | 58-28 | 58 | -28 |  | Test Strip | 2015-10-07 | 4.6 | [5 empty] | 321.58 (SD 22.72) | [8 empty] | 1.29 (1.89@20,000) | [5 empty] | 86.2-23.1 (AGED) 75.7-34.9 (UNAGED)
STH 73 | RR | E-3 | 12.5mm | UL | 9.5 | 50 | 25 | 23 | 2.9 | 5.6 | 52-34P | 52 | -34P | No | Production | 2014-10-21 | 2.8 | [14 empty] | 1.84 (2.70@20,000)
STH 73 | RR | E-3 | 12.5mm | UL | 9.5 | 50 | 25 | 23 | 2.9 | 5.6 | 52-34P | 52 | -34P |  | Production | 2014-10-21 | 3.8 |  |  |  | 342.085 (SD 0.995) |  | 307.87 (SD 16.24) | 382.110 (SD 8.103) | [8 empty] | 2.49 (4.14@20,000) |  |  |  |  | 85.2-27.7 | 134.0-10 88.3-27.3
STH 73 | RR | E-3 | 12.5mm | UL | 10 | 50 | 25 | 23 | 2.9 | 5.6 | 52-34 | 52 | -34 | No | Production | 2014-10-18 | 4 | [14 empty] | 2.80 (FAILED@20,000) 2.25 (7.93@20,000)
STH 73 | RR | E-3 | 12.5mm | UL | 10 | 50 | 25 | 23 | 2.9 | 5.6 | 52-34 | 52 | -34 |  | Production |  | 4.2 |  |  |  | 397.210 (SD 60.557) |  | 267.96 (SD 9.43) | 385.615 (SD 13.640) | [8 empty] | 3.79 (FAILED@10,800) |  |  |  |  | 85.5-27.4 | 137.1-10
STH 73 | RR | E-3 | 12.5mm | UL | 12 | 25 | 10 | 14 | 4.1 | 5.5 | 58-28 | 58 | -28 | No | Production | 2014-10-16 | 2.8 | [14 empty] | 3.25 (FAILED@18,000) 3.33 (FAILED@18,000)
STH 73 | RR | E-3 | 12.5mm | UL | 12 | 25 | 10 | 14 | 4.1 | 5.5 | 58-28 | 58 | -28 |  | Production |  | 3.3 |  |  |  | 394.750 (SD 71.206) |  | 341.38 (SD 9.02) | 338.885 (SD 41.189) | [8 empty] | 5.17 (FAILED@10,400) |  |  |  |  | 81.2-28.3 | 128.7-10
STH 73 | RR | E-3 | 12.5mm | UL | 13 | 25 | 10 | 14 | 4.1 | 5.5 | 52-34 | 52 | -34 | No | Production | 2014-10-16 | 4.2 |  |  |  | 455.935 (SD 94.576) |  | 363.57 (SD 4.42) | 446.260 (SD 35.511) | [7 empty] | 4.92 (FAILED@7,200) 6.10 (FAILED@8,110) | 12.72 (FAILED@4,430) |  |  |  |  | 69.7-33.8 | 120.4-10
STH 73 | RR | E-3 | 12.5mm | UL | 13 | 25 | 10 | 14 | 4.1 | 5.5 | 52-34 | 52 | -34 |  | Production | [8 empty] | 373.775 (SD 29.649) | [8 empty] | 3.54 (FAILED @15,000)
STH 73 | RR | E-3 |  |  | Standard E-3 12.5mm Re-pave | 0 | 0 | 0 | [6 empty] | Lab | 2015-05-26 |  |  |  |  | 303.795 (SD 12.735) (12HR AGE) |  |  | 174.085 (SD 82.484) (5-DAY AGE) | [8 empty] | 4.74 (FAILED @14,050)
STH 77 | MCC | E-3 | 19mm | LL | 774 - Design | 46 | 46 | 0 | 2.6 | 4.7 | PG 58-34 | 58 | -34 | 0.5% Evotherm | Production | [7 empty] | 561 (SD 36.8) | 485.761 (SD 9.451) |  |  |  |  | 0.326 | 0.982 |  | 1.3 (@5000 w/ 4hr cure) | 2.33 (@5000) |  |  |  |  | 76.7-35.1 | 94.2-23.4
STH 77 | MCC | E-3 | 19mm | LL | 774 - Test Strip | 46 | 46 | 0 | 2.6 | 4.7 | PG 58-34 | 58 | -34 | 0.5% Evotherm | Production | [7 empty] | 593.6 (SD 140.4) | 561.545 (SD 16.313) |  |  |  |  | 0.33 | 1.811 |  | 2.05 (@5000) | 3.09 (@5000) |  |  |  |  | 76.6-36.4
STH 77 | MCC | E-3 | 12.5mm | UL | 775 - Design | 36.7 | 36.7 | 0 | 3.6 | 5.5 | PG 58-34 | 58 | -34 | 0.5% Evotherm | Production | [7 empty] | 698 (SD 26.9) | 681.194 (SD 169.038) |  |  |  |  | 0.213 | 0.945 |  | 3.4 (@5000 w/ 4 hr cure) | 3.47 (@5000) |  |  |  |  | 79.1-34.0 | 89.0-30.2 72.6-36.5
STH 77 | MCC | E-3 | 12.5mm | UL | 775 - Test Strip | 36.7 | 36.7 | 0 | 3.6 | 5.5 | PG 58-34 | 58 | -34 | 0.5% Evotherm | Production | [7 empty] | 631.6 (SD 30.3) | 529.562 (SD 23.3) |  |  |  |  | 0.26 | 1.284 |  | 3.18 (@7500) | 5.68 (@5000) |  |  |  |  | 79.2-34.0
STH 77 | MCC | E-3 | 12.5mm | UL | Standard E-3 12.5mm Design (test 4-1) | 0 | 0 | 0 |  |  | PG 58-34 | 58 | -34 |  | Lab | [8 empty] | 500.095 (SD 20.711) | [8 empty] | 5.40 (failure @ 7500)
USH 141 | NEA | E-3 | 19mm | LL | 800815 | 39 | 16 | 23 | 2.7 | 4.5 | 58-34P (plan grade 58-28) | 58 | -34P |  | Lab | DESIGN | 6.7 | 343.98 | [5 empty] | 371.92 (ST DV 47.4) 451.37 (SD 11.3) |  | 0.3645 | [5 empty] | -1.3 | 1.555 (no failure @ 20,000) |  |  |  |  | 89.9 - 29.7
USH 141 | NEA | E-3 | 19mm | LL | 800815 | 39 | 16 | 23 | 2.7 | 4.5 | 58-34P (plan grade 58-28) | 58 | -34P |  | Test Strip | TEST STRIP |  | 345.50 (SD 16.26) | 365.770 (SD 75.448) |  |  |  |  | 337.79 (SD 36.2) |  | 0.549 0.700 | [5 empty] | 1.685 (no failure @ 20,000) | 1.84 (no failure @ 20,000) | [5 empty] | 100.6 - 23.8
USH 141 | NEA | E-3 | 19mm | LL | 800815 | 39 | 16 | 23 | 2.7 | 4.5 | 58-34P (plan grade 58-28) | 58 | -34P |  | Production | PRODUCTION #1 |  | 405.50 (SD 17.68) | 344.70 (SD 54.412) | [6 empty] | 0.633 | [5 empty] | 2.14 (no failure @ 20,000) | 2.17 (no failure @ 20,000) |  |  |  |  | 95.6-28.7 | 90.3 - 29.9
USH 141 | NEA | E-3 | 19mm | LL | 800815 | 39 | 16 | 23 | 2.7 | 4.5 | 58-34P (plan grade 58-28) | 58 | -34P |  | Production | PRODUCTION #2 |  |  | 339.215 (SD 5.339) | [13 empty] | 1.71 (no failure @20,000)
USH 141 | NEA | E-3 | 12.5mm | UL | 800915 | 32 | 32 | 0 | 3.8 | 5.6 | 58-34P (plan grade 58-28) | 58 | -34P |  | Lab | DESIGN | 6.5 | 356.18 | [5 empty] | 395.63 (ST DV 44.1) 497.47 (SD22.3) |  | 0.4305 | [5 empty] | 4.18 | 4.325 (failed @ 10,000) |  |  |  |  | 75.3 - 35.7
USH 141 | NEA | E-3 | 12.5mm | UL | 800915 | 32 | 32 | 0 | 3.8 | 5.6 | 58-34P (plan grade 58-28) | 58 | -34P |  | Test Strip | TEST STRIP |  | 363.50 (SD 19.09) | 346.830 (SD 28.440) |  |  |  |  | 379.13 (SD 78.4) |  | 0.595 0.689 | [5 empty] | 12.660 (failed @ 3,940) | 12.155 (failed @ 5,000) | [5 empty] | 71.5 - 35.9
USH 141 | NEA | E-3 | 12.5mm | UL | 800915 | 32 | 32 | 0 | 3.8 | 5.6 | 58-34P (plan grade 58-28) | 58 | -34P |  | Production | PRODUCTION #1 |  |  | 376.500 (SD 43.134) | [13 empty] | 12.715 (failed @ 3700)
USH 141 | NEA | E-3 | 19mm | LL | 809313 | 0 | 0 | 0 | 4.5 | 4.5 | 58-34P (plan grade 58-28) | 58 | -34P |  | Production | MAINLINE |  |  | 291.31 (SD 16.82) |  |  |  |  | 335.49 (SD 20.26) (pend 2nd) | [8 empty] | 2.775 (no failure at 20,000)
USH 141 | NEA | E-3 | 12.5mm | UL | 800514 | 0 | 0 | 0 | 5.6 | 5.6 | 58-34P (plan grade 58-28) | 58 | -34P |  | Production | MAINLINE |  |  | 356.50 (SD 19.092) | [13 empty] | 4.245 (failed at 10,300)
XX- can be 52- or 46-

## removed SD
Location | Contractor | E-cat | NMAS | Layer | Mix ID | Pbr | Binder Replacement |  | % Virgin added | Design %AC | PG Binder | PG Binder (Virgin) |  | Additive | Mixed | Sampled? | QC Va | DCT (J/m2) 12HR Aging |  | DCT 12hr ave air voids | DCT - Unaged | DCT unaged ave air voids | DCT (J/m2) 5 DAY Aging |  | DCT 5 day ave air voids | SCB (KJ/m2) 12HR Aging |  | SCB 12hr ave air voids | SCB (KJ/m2) 5 DAY Aging |  | SCB 5day ave air voids | Hamburg |  | Hamb ave specimen air voids | PG Grading 12HR Aging |  | 12hr QC HT | 12hr QC LT | 12hr QV HT | 12hr QV LT | PG 12hr air voids | PG Grading 5 DAY Aging |  | 5day QC HT | 5day QC LT | 5day QV HT | 5day QV LT | PG 5day air voids
[7 empty] | % RAP | % RAS |  |  |  | HT (Virgin) | LT (Virgin) |  |  |  |  | QC | QV |  |  |  | QC | QV |  | QC | QV |  | QC | QV |  | QC | QV |  | QC | QV | [5 empty] | QC | QV
STH 26 | NEA | E-10 19.0mm | 19mm | LL | 802515 | 44 | 26 | 18 | 2.6 | 4.7 | PG 52-34 | 52 | -34 |  | Lab | DESIGN |  | 350.5 | 324.03 |  |  |  | 423.5 | 372.3 |  | 0.396 0.720 |  |  | 0.958 0.983 |  |  | 2.455 (7.735 @ 20,000) | 2.12 (8.815 @ 20,000) |  | PG 91.4-30.5 | PG 90.4 - 28.0 | 91.4 | -30.5 | 90.4 | -28 |  | PG 83.6-28.9 |  | 83.6 | -28.9
STH 26 | NEA | E-10 19.0mm | 19mm | LL | 802515 | 44 | 26 | 18 | 2.6 | 4.7 | PG 52-34 | 52 | -34 |  | Test Strip | Test Strip |  | 361.5 | 323.341 | 6.6 | [5 empty] | 0.652 | [5 empty] | 1.895 (4.595 @ 20,000) | 1.93 (5.385 @ 20,000) | 6.475
STH 26 | NEA | E-10 19.0mm | 19mm | LL | 802515 | 44 | 26 | 18 | 2.6 | 4.7 | PG 52-34 | 52 | -34 |  | Production | Production #1 |  | 306.5 | 372.045 | 6.2 | [5 empty] | 0.542 | [5 empty] | 2.01 (5.435 @ 20,000) | 1.89 (5.75 @ 20,000) | 6.625 | [7 empty] | PG 93.6-25.4 | 87.5-26.0 | 93.6 | -25.4 | 87.5 | -26 | 6.4
STH 26 | NEA | E-10 19.0mm | 19mm | LL | 802515 | 44 | 26 | 18 | 2.6 | 4.7 | PG 52-34 | 52 | -34 |  | Production | Production #2 |  | 384 | 316.66 | 6.5 | [5 empty] | 0.511 | [5 empty] | 4.500 (FAIL @10,600) (SIP @ 7691) | 1.61 (4.31 @ 20,000) | 6.625 | [7 empty] | PG 92.8-25.4 |  | 92.8 | -25.4
STH 26 | NEA | E-10 | 19mm | LL | 801315 | 0 | 0 | 0 |  | 4.7 | ?? |  |  |  | Lab |  |  |  | 297.96 | [13 empty] | 2.15 (4.705 @ 20,000)
STH 26 | NEA | E-10 | 19mm | LL |  | 44 | 26 | 18 | 2.6 | 4.7 | PG 58-34P | 58 | -34P |  | Lab | DESIGN |  | 410 | 391.47 |  |  |  | 372 | 411.82 |  | 0.417 0.485 |  |  | 0.934 1.030 |  |  | 2.000 (6.310 @ 20,000) | 1.985 (9.3 @20,000) |  | PG 93.2-23.5 |  | 93.2 | -23.5 |  |  |  | PG 87.4 - 28.3 |  | 87.4 | -28.3
STH 26 | NEA | E-10 | 19mm | LL |  | 44 | 26 | 18 | 2.6 | 4.7 | PG 58-34P | 58 | -34P |  | Test Strip | TEST STRIP |  | 345.5 | [7 empty] | 0.549 0.700 | [5 empty] | 1.685 (no failure @ 20,000)
STH 73 | RR | E-3 | 19mm | LL | 1 | 65 | 37 | 32 | 1.5 | 4.8 | 58-28 | 58 | -28 | No | Production | 2014-10-07 | 4.1 | [5 empty] | 234.83 | 279.01 | 6.5 | [6 empty] | 1.42 (2.14@20,000) 1.60 (2.32@20,000) | 2.10 (4.55@20,000) | 6.5 | [7 empty] | 93.3-16.4 | 146.0-10 91.0-20 | 93.3 | -16.4 | 146 | -10 | 6.3
STH 73 | RR | E-3 | 19mm | LL | 1 | 65 | 37 | 32 | 1.5 | 4.8 | 58-28 | 58 | -28 |  | Production | 2014-10-07 | 3.4
STH 73 | RR | E-3 | 19mm | LL | 1 | 65 | 37 | 32 | 1.5 | 4.8 | 58-28 | 58 | -28 |  | Production | 2014-10-09 | 3.8
STH 73 | RR | E-3 | 19mm | LL | 1 | 65 | 37 | 32 | 1.5 | 4.8 | 58-28 | 58 | -28 |  | Production | 2014-10-10 | 2.6 | [5 empty] | 275.12 |  | 6.5 | [6 empty] | 1.61 (2.39@20,000) 1.61 (2.38@20,000) |  | 6.5 | [7 empty] | 95.9-14.2 |  | 95.9 | -14.2 |  |  | 6.3
STH 73 | RR | E-3 | 19mm | LL | 2 | 65 | 37 | 32 | 1.5 | 4.8 | 52-34 | 52 | -34 | No | Production | 2014-09-16 | 2.3 | [5 empty] | 267.57 | 349.68 | 6.25 |  |  |  | 0.639 (2 sets) | 0.721 (full set) | 6.333 | 1.58 (2.29@20,000) 1.75 (2.41@20,000) ATS - 2.35(@7,500) | 1.67 (2.39@20,000) | 6.3 | [7 empty] | 96.7-15.7 (TS) | 163.6-10 | 96.7 | -15.7 | 163.6 | -10 | 6.2
STH 73 | RR | E-3 | 19mm | LL | 2 | 65 | 37 | 32 | 1.5 | 4.8 | 52-34 | 52 | -34 |  | Production | 2015-10-01 | 3.1 | [24 empty] | 91.7-18.3 (Prod)
STH 73 | RR | E-3 | 19mm | LL | 2 | 65 | 37 | 32 | 1.5 | 4.8 | 52-34 | 52 | -34 |  | Production | 2014-10-02 | 3.5 | [5 empty] | 322.2 |  | 6.25 | [5 empty] | 6.333 | 1.92 (3.08@20,000) 1.77 (2.83@20,000) |  | 6.3 | [9 empty] | 91.7 | -18.3 |  |  | 6.2
STH 73 | RR | E-3 | 19mm | LL | 3 | 65 | 37 | 32 | 1.5 | 4.8 | 58-28 | 58 | -28 | Sonne | Production | 2014-10-08 | 3.3 | [5 empty] | 235.51 | 362.67 | 6.4 | [6 empty] | 1.51 (2.13@20,000) 1.24 (1.96@20,000) | 2.39 (5.50@20,000) | 6.575 | [7 empty] | 96.3-10 | 159.7-10 | 96.3 | -10 | 159.7 | -10 | 6.9
STH 73 | RR | E-3 | 19mm | LL | 4 | 50 | 30 | 21 | 2.4 | 4.9 | 58-28 | 58 | -28 | No | Production | 2014-09-16 | 4.2 | [5 empty] | 304.28 | 333.44 | 6.2 |  |  |  | 0.785 (2 sets) | 0.957 (full set) | 6.533 | 1.60 (2.23@20,000) 1.47 (2.03@20,000) | 1.48 (2.02@20,000) | 6.3 | [7 empty] | 87.9-24.9 (TS) | 149.3-10 | 87.9 | -24.9 | 149.3 | -10 | 6.5
STH 73 | RR | E-3 | 19mm | LL | 4 | 50 | 30 | 21 | 2.4 | 4.9 | 58-28 | 58 | -28 |  | Production | 2014-10-03 | 4.1
STH 73 | RR | E-3 | 19mm | LL | 4 | 50 | 30 | 21 | 2.4 | 4.9 | 58-28 | 58 | -28 |  | Production | 2014-10-15 | 3.9 | [5 empty] | 290.17 |  | 6.2 | [5 empty] | 6.533 |  |  | 6.3 | [13 empty] | 6.5
STH 73 | RR | E-3 | 19mm | LL | 5 | 50 | 30 | 21 | 2.4 | 4.9 | 52-34 | 52 | -34 | No | Production | 2014-10-03 | 3.2
STH 73 | RR | E-3 | 19mm | LL | 5 | 50 | 30 | 21 | 2.4 | 4.9 | 52-34 | 52 | -34 |  | Production |  | 3.8 | [5 empty] | 262.26 | 261.44 | 6.2 | [6 empty] | 2.27 (4.10@20,000) 2.39 (3.69@20,000) | 1.42 (1.94@20,000) | 6.35 | [7 empty] | 81.5-28.9 | 144.2-10 | 81.5 | -28.9 | 144.2 | -10 | 6.7
STH 73 | RR | E-3 | 19mm | LL | 6 | 50 | 30 | 21 | 2.4 | 4.9 | 58-28 | 58 | -28 | Sonne | Production | 2014-09-16 | 3.5 | [5 empty] | 294.64 | 284.67 | 6.25 |  |  |  | 0.959 (2 sets) | 0.6346 (full set) | 6.633 | 1.42 (2.36@20,000) 1.80 (2.52 @20,000) ATS - 2.44 (@7,500) | 1.62 (2.26@20,000) | 6.3 | [7 empty] | 87.7-23.4 (TS) | 142.7-10 | 87.7 | -23.4 | 142.7 | -10 | 6.1
STH 73 | RR | E-3 | 19mm | LL | 6 | 50 | 30 | 21 | 2.4 | 4.9 | 58-28 | 58 | -28 |  | Production | 2014-10-02 | 3.5
STH 73 | RR | E-3 | 19mm | LL | 6 | 50 | 30 | 21 | 2.4 | 4.9 | 58-28 | 58 | -28 |  | Production | 2014-10-03 | 3.4 | [5 empty] | 299.79 |  | 6.25 | [5 empty] | 6.633 | 1.39 (2.06@20,000) 1.52 (2.25 @20,000) |  | 6.3 | [7 empty] | 82.7-26.3 (Prod) |  | 82.7 | -26.3 |  |  | 6.1
STH 73 | RR | E-3 | 19mm | LL | 7 | 35 | 13 | 22 | 3.1 | 4.8 | 58-28 | 58 | -28 | No | Production | 2014-10-09 | 3.5 | [5 empty] | 290.75 | [8 empty] | 1.86 (2.52@20,000) 1.48 (2.21@20,000) | [9 empty] | 79.9-29.6 |  | 79.9 | -29.6
STH 73 | RR | E-3 | 19mm | LL | 7 | 35 | 13 | 22 | 3.1 | 4.8 | 58-28 | 58 | -28 |  | Production | 2014-10-10 | 5.1
STH 73 | RR | E-3 | 19mm | LL | 8 | 35 | 13 | 22 | 3.1 | 4.8 | 52-34 | 52 | -34 | No | Production | 2014-10-09 | 4.2 | [5 empty] | 305.63 | [8 empty] | 1.85 (2.67 @20,000) 1.78 2.76 @20,000) | [9 empty] | 80.1-31.8 |  | 80.1 | -31.8
STH 73 | RR | E-3 | 12.5mm | UL | 9 | 50 | 25 | 23 | 2.9 | 5.6 | 58-28 | 58 | -28 | No | Test Strip | 2015-10-07 | 4.6 |  |  |  | 332.69 |  |  | 292.87 | 6.8 | [6 empty] | 1.17 (1.73@20,000) | 2.24 (5.57@20,000) | 6.4 | [8 empty] | 141.4-10 |  |  | 141.1 | -10 | 6.8
STH 73 | RR | E-3 | 12.5mm | UL | 9 | 50 | 25 | 23 | 2.9 | 5.6 | 58-28 | 58 | -28 |  | Test Strip | 2015-10-07 | 4.6 | [5 empty] | 321.58 |  | 6.8 | [6 empty] | 1.29 (1.89@20,000) |  | 6.4 | [7 empty] | 86.2-23.1 (AGED) 75.7-34.9 (UNAGED) |  | 86.2 | -23.1 |  |  | 6.8
STH 73 | RR | E-3 | 12.5mm | UL | 9.5 | 50 | 25 | 23 | 2.9 | 5.6 | 52-34P | 52 | -34P | No | Production | 2014-10-21 | 2.8
STH 73 | RR | E-3 | 12.5mm | UL | 9.5 | 50 | 25 | 23 | 2.9 | 5.6 | 52-34P | 52 | -34P |  | Production | 2014-10-21 | 3.8 |  |  |  | 342.085 |  | 307.87 | 382.11 | 6.45 | [6 empty] | 1.84 (2.70@20,000) | 2.49 (4.14@20,000) | 6.15 | [7 empty] | 85.2-27.7 | 134.0-10 88.3-27.3 | 85.2 | -27.7 | 134 | -10 | 6.5
STH 73 | RR | E-3 | 12.5mm | UL | 10 | 50 | 25 | 23 | 2.9 | 5.6 | 52-34 | 52 | -34 | No | Production | 2014-10-18 | 4
STH 73 | RR | E-3 | 12.5mm | UL | 10 | 50 | 25 | 23 | 2.9 | 5.6 | 52-34 | 52 | -34 |  | Production |  | 4.2 |  |  |  | 397.21 |  | 267.96 | 385.615 | 6.55 | [6 empty] | 2.80 (FAILED@20,000) 2.25 (7.93@20,000) | 3.79 (FAILED@10,800) | 6.45 | [7 empty] | 85.5-27.4 | 137.1-10 | 85.5 | -27.4 | 137.1 | -10 | 6.4
STH 73 | RR | E-3 | 12.5mm | UL | 12 | 25 | 10 | 14 | 4.1 | 5.5 | 58-28 | 58 | -28 | No | Production | 2014-10-16 | 2.8
STH 73 | RR | E-3 | 12.5mm | UL | 12 | 25 | 10 | 14 | 4.1 | 5.5 | 58-28 | 58 | -28 |  | Production |  | 3.3 |  |  |  | 394.75 |  | 341.38 | 338.885 | 6.05 | [6 empty] | 3.25 (FAILED@18,000) 3.33 (FAILED@18,000) | 5.17 (FAILED@10,400) | 6.75 | [7 empty] | 81.2-28.3 | 128.7-10 | 81.2 | -28.3 | 128.7 | -10 | 6.5
STH 73 | RR | E-3 | 12.5mm | UL | 13 | 25 | 10 | 14 | 4.1 | 5.5 | 52-34 | 52 | -34 | No | Production | 2014-10-16 | 4.2 |  |  |  | 455.935 |  | 363.57 | 446.26 | 6.3 | [6 empty] | 4.92 (FAILED@7,200) 6.10 (FAILED@8,110) | 12.72 (FAILED@4,430) | 6.6 | [7 empty] | 69.7-33.8 | 120.4-10 | 69.7 | -33.8 | 120.4 | -10 | 6.6
STH 73 | RR | E-3 | 12.5mm | UL | 13 | 25 | 10 | 14 | 4.1 | 5.5 | 52-34 | 52 | -34 |  | Production | [8 empty] | 373.775 | 6.3 | [7 empty] | 3.54 (FAILED @15,000) | 6.6 | [13 empty] | 6.6
STH 73 | RR | E-3 |  |  | Standard E-3 12.5mm Re-pave | 0 | 0 | 0 | [6 empty] | Lab | 2015-05-26 |  |  |  |  | 303.795 |  |  | 174.085 | [8 empty] | 4.74 (FAILED @14,050)
STH 77 | MCC | E-3 | 19mm | LL | 774 | 46 | 46 | 0 | 2.6 | 4.7 | PG 58-34 | 58 | -34 | 0.5% Evotherm | Lab | [7 empty] | 561 | 485.761 |  |  |  |  | 0.326 | 0.982 |  | 1.3 (@5000 w/ 4hr cure) | 2.33 (@5000) | [8 empty] | 76.7-35.1 | 94.2-23.4 | 76.7 | -35.1 | 94.2 | -23.4
STH 77 | MCC | E-3 | 19mm | LL | 774 | 46 | 46 | 0 | 2.6 | 4.7 | PG 58-34 | 58 | -34 | 0.5% Evotherm | Test Strip | [7 empty] | 593.6 | 561.545 | 6.7 |  |  |  | 0.33 | 1.811 | 6.333 | 2.05 (@5000) | 3.09 (@5000) | 6.35 | [7 empty] | 76.6-36.4 |  | 76.6 | -36.4 |  |  | 6.7
STH 77 | MCC | E-3 | 12.5mm | UL | 775 | 36.7 | 36.7 | 0 | 3.6 | 5.5 | PG 58-34 | 58 | -34 | 0.5% Evotherm | Lab | [7 empty] | 698 | 681.194 |  |  |  |  | 0.213 | 0.945 |  | 3.4 (@5000 w/ 4 hr cure) | 3.47 (@5000) | [8 empty] | 79.1-34.0 | 89.0-30.2 72.6-36.5 | 79.1 | -34 | 89 | -30.2
STH 77 | MCC | E-3 | 12.5mm | UL | 775 | 36.7 | 36.7 | 0 | 3.6 | 5.5 | PG 58-34 | 58 | -34 | 0.5% Evotherm | Test Strip | [7 empty] | 631.6 | 529.562 | 6 |  |  |  | 0.26 | 1.284 | 6.233 | 3.18 (@7500) | 5.68 (@5000) | 6.45 | [7 empty] | 79.2-34.0 |  | 79.2 | -34 |  |  | 6.2
STH 77 | MCC | E-3 | 12.5mm | UL | 776 | 0 | 0 | 0 |  |  | PG 58-34 | 58 | -34 |  | Lab | [8 empty] | 500.095 | 6.5 | [7 empty] | 5.40 (failure @ 7500) | 6.55
USH 141 | NEA | E-3 | 19mm | LL | 800815 | 39 | 16 | 23 | 2.7 | 4.5 | 58-34P (plan grade 58-28) | 58 | -34P |  | Lab | DESIGN | 6.7 | 343.98 | [5 empty] | 371.92 |  | 0.3645 | [5 empty] | -1.3 | 1.555 (no failure @ 20,000) | [8 empty] | 89.9 - 29.7 |  | 89.9 | -29.7
USH 141 | NEA | E-3 | 19mm | LL | 800815 | 39 | 16 | 23 | 2.7 | 4.5 | 58-34P (plan grade 58-28) | 58 | -34P |  | Test Strip | TEST STRIP |  | 345.5 | 365.77 | 6.8 |  |  |  | 337.79 | 6.7 | 0.549 0.700 | [5 empty] | 1.685 (no failure @ 20,000) | 1.84 (no failure @ 20,000) | 6.675 | [6 empty] | 6.6 |  | 100.6 - 23.8 |  |  | 100.6 | -23.8
USH 141 | NEA | E-3 | 19mm | LL | 800815 | 39 | 16 | 23 | 2.7 | 4.5 | 58-34P (plan grade 58-28) | 58 | -34P |  | Production | PRODUCTION #1 |  | 405.5 | 344.7 | 6.65 | [5 empty] | 0.633 | [5 empty] | 2.14 (no failure @ 20,000) | 2.17 (no failure @ 20,000) | 6.525 | [6 empty] | 6 | 95.6-28.7 | 90.3 - 29.9 | 95.6 | -28.7 | 90.3 | -29.9
USH 141 | NEA | E-3 | 19mm | LL | 800815 | 39 | 16 | 23 | 2.7 | 4.5 | 58-34P (plan grade 58-28) | 58 | -34P |  | Production | PRODUCTION #2 |  |  | 339.215 | 7 | [12 empty] | 1.71 (no failure @20,000) | 6.6
USH 141 | NEA | E-3 | 12.5mm | UL | 800915 | 32 | 32 | 0 | 3.8 | 5.6 | 58-34P (plan grade 58-28) | 58 | -34P |  | Lab | DESIGN | 6.5 | 356.18 | [5 empty] | 395.63 |  | 0.4305 | [5 empty] | 4.18 | 4.325 (failed @ 10,000) | [8 empty] | 75.3 - 35.7 |  | 75.3 | -35.7
USH 141 | NEA | E-3 | 12.5mm | UL | 800915 | 32 | 32 | 0 | 3.8 | 5.6 | 58-34P (plan grade 58-28) | 58 | -34P |  | Test Strip | TEST STRIP |  | 363.5 | 346.83 | 6.2 |  |  |  | 379.13 | 6.05 | 0.595 0.689 | [5 empty] | 12.660 (failed @ 3,940) | 12.155 (failed @ 5,000) | 6.9 | [8 empty] | 71.5 - 35.9 |  |  | 71.5 | -35.9 | 6.2
USH 141 | NEA | E-3 | 12.5mm | UL | 800915 | 32 | 32 | 0 | 3.8 | 5.6 | 58-34P (plan grade 58-28) | 58 | -34P |  | Production | PRODUCTION #1 |  |  | 376.5 | 6.1 | [12 empty] | 12.715 (failed @ 3700) | 6.675
USH 141 | NEA | E-3 | 19mm | LL | 809313 | 0 | 0 | 0 | 4.5 | 4.5 | 58-34P (plan grade 58-28) | 58 | -34P |  | Production | MAINLINE |  |  | 291.31 | 6.15 |  |  |  | 335.49 | 6.25 | [7 empty] | 2.775 (no failure at 20,000) | 6.675
USH 141 | NEA | E-3 | 12.5mm | UL | 800514 | 0 | 0 | 0 | 5.6 | 5.6 | 58-34P (plan grade 58-28) | 58 | -34P |  | Production | MAINLINE |  |  | 356.5 | 6.45 | [12 empty] | 4.245 (failed at 10,300) | 6.7
XX- can be 52- or 46-

## averaged
Location | Contractor | E-cat | NMAS | Layer | Mix ID | Pbr | Binder Replacement |  | % Virgin added | Design %AC | PG Binder | PG Binder (Virgin) |  | Polymer? | Additive | Mixed | Sampled? | QC Va | DCT (J/m2) 12HR Aging |  | DCT 12hr ave air voids | DCT - Unaged | DCT unaged ave air voids | DCT (J/m2) 5 DAY Aging |  | DCT 5 day ave air voids | SCB (KJ/m2) 12HR Aging |  | SCB 12hr ave air voids | SCB (KJ/m2) 5 DAY Aging |  | SCB 5day ave air voids | Hamburg | [5 empty] | Hamb ave specimen air voids | PG Grading 12HR Aging |  | 12hr QC HT | 12hr QC LT | 12hr QV HT | 12hr QV LT | PG 12hr air voids | PG Grading 5 DAY Aging |  | 5day QC HT | 5day QC LT | 5day QV HT | 5day QV LT | PG 5day air voids
[7 empty] | % RAP | % RAS |  |  |  | HT (Virgin) | LT (Virgin) | [5 empty] | QC | QV |  |  |  | QC | QV |  | QC | QV |  | QC | QV |  | QC at spec | QC 20k | QC Fail | QV at spec | QV 20k | QV Fail |  | QC | QV | [5 empty] | QC | QV
STH 26 | NEA | E-10 19.0mm | 19mm | LL | 802515 | 44 | 26 | 18 | 2.6 | 4.7 | PG 52-34 | 52 | -34 | N |  | Lab | DESIGN |  | 350.5 | 324.03 |  |  |  | 423.5 | 372.3 |  | 0.558 |  |  | 0.9705 |  |  | 2.455 | 7.735 |  | 2.12 | 8.815 |  |  | PG 91.4-30.5 | PG 90.4 - 28.0 | 91.4 | -30.5 | 90.4 | -28 |  | PG 83.6-28.9 |  | 83.6 | -28.9
STH 26 | NEA | E-10 19.0mm | 19mm | LL | 802515 | 44 | 26 | 18 | 2.6 | 4.7 | PG 52-34 | 52 | -34 | N |  | Test Strip | Test Strip |  | 361.5 | 323.341 | 6.6 | [5 empty] | 0.652 | [5 empty] | 1.895 | 4.595 |  | 1.93 | 5.385 |  | 6.475
STH 26 | NEA | E-10 19.0mm | 19mm | LL | 802515 | 44 | 26 | 18 | 2.6 | 4.7 | PG 52-34 | 52 | -34 | N |  | Production | Production #1 |  | 345.25 | 344.3525 | 6.4 | [5 empty] | 0.5265 | [5 empty] | 2.01 | 5.435 |  | 1.75 | 5.03 |  | 6.625 | [7 empty] | PG 93.6-25.4 | 87.5-26.0 | 93.2 | -25.4 | 87.5 | -26 | 6.4
STH 26 | NEA | E-10 19.0mm | 19mm | LL | 802515 | 44 | 26 | 18 | 2.6 | 4.7 | PG 52-34 | 52 | -34 |  |  | Production | Production #2 |  |  |  | 6.5 | [25 empty] | PG 92.8-25.4
STH 26 | NEA | E-10 | 19mm | LL | 801315 | 0 | 0 | 0 |  | 4.7 | ?? |  |  |  |  | Lab |  |  |  | 297.96 | [15 empty] | 2.15 | 4.705
STH 26 | NEA | E-10 | 19mm | LL |  | 44 | 26 | 18 | 2.6 | 4.7 | PG 58-34P | 58 | -34 | Y |  | Lab | DESIGN |  | 410 | 391.47 |  |  |  | 372 | 411.82 |  | 0.451 |  |  | 0.982 |  |  | 2 | 6.31 |  | 1.985 | 9.3 |  |  | PG 93.2-23.5 |  | 93.2 | -23.5 |  |  |  | PG 87.4 - 28.3 |  | 87.4 | -28.3
STH 26 | NEA | E-10 | 19mm | LL |  | 44 | 26 | 18 | 2.6 | 4.7 | PG 58-34P | 58 | -34 | Y |  | Test Strip | TEST STRIP |  | 345.5 | [7 empty] | 0.6245 | [5 empty] | 1.685
STH 73 | RR | E-3 | 19mm | LL | 1 | 65 | 37 | 32 | 1.5 | 4.8 | 58-28 | 58 | -28 | N | No | Production | 2014-10-07 | 4.1 | [5 empty] | 254.975 | 279.01 | 6.5 | [6 empty] | 1.56 | 2.3075 |  | 2.1 | 4.55 |  | 6.5 | [7 empty] | 93.3-16.4 | 146.0-10 91.0-20 | 94.6 | -15 | 146 | -10 | 6.3
STH 73 | RR | E-3 | 19mm | LL | 1 | 65 | 37 | 32 | 1.5 | 4.8 | 58-28 | 58 | -28 |  |  | Production | 2014-10-07 | 3.4
STH 73 | RR | E-3 | 19mm | LL | 1 | 65 | 37 | 32 | 1.5 | 4.8 | 58-28 | 58 | -28 |  |  | Production | 2014-10-09 | 3.8
STH 73 | RR | E-3 | 19mm | LL | 1 | 65 | 37 | 32 | 1.5 | 4.8 | 58-28 | 58 | -28 |  |  | Production | 2014-10-10 | 2.6 | [28 empty] | 95.9-14.2
STH 73 | RR | E-3 | 19mm | LL | 2 | 65 | 37 | 32 | 1.5 | 4.8 | 52-34 | 52 | -34 | N | No | Production | 2014-09-16 | 2.3 | [5 empty] | 294.885 | 349.68 | 6.25 |  |  |  | 0.639 | 0.721 | 6.333 | 1.755 | 2.6525 |  | 1.67 | 2.39 |  | 6.3 | [7 empty] | 96.7-15.7 (TS) | 163.6-10 | 94.2 | -17 | 163.6 | -10 | 6.2
STH 73 | RR | E-3 | 19mm | LL | 2 | 65 | 37 | 32 | 1.5 | 4.8 | 52-34 | 52 | -34 |  |  | Production | 2015-10-01 | 3.1 | [28 empty] | 91.7-18.3 (Prod)
STH 73 | RR | E-3 | 19mm | LL | 2 | 65 | 37 | 32 | 1.5 | 4.8 | 52-34 | 52 | -34 |  |  | Production | 2014-10-02 | 3.5
STH 73 | RR | E-3 | 19mm | LL | 3 | 65 | 37 | 32 | 1.5 | 4.8 | 58-28 | 58 | -28 | N | Sonne | Production | 2014-10-08 | 3.3 | [5 empty] | 235.51 | 362.67 | 6.4 | [6 empty] | 1.375 | 2.045 |  | 2.39 | 5.5 |  | 6.575 | [7 empty] | 96.3-10 | 159.7-10 | 96.3 | -10 | 159.7 | -10 | 6.9
STH 73 | RR | E-3 | 19mm | LL | 4 | 50 | 30 | 21 | 2.4 | 4.9 | 58-28 | 58 | -28 | N | No | Production | 2014-09-16 | 4.2 | [5 empty] | 297.225 | 333.44 | 6.2 |  |  |  | 0.785 | 0.957 | 6.533 | 1.535 | 2.13 |  | 1.48 | 2.02 |  | 6.3 | [7 empty] | 87.9-24.9 (TS) | 149.3-10 | 87.9 | -24.9 | 149.3 | -10 | 6.5
STH 73 | RR | E-3 | 19mm | LL | 4 | 50 | 30 | 21 | 2.4 | 4.9 | 58-28 | 58 | -28 |  |  | Production | 2014-10-03 | 4.1
STH 73 | RR | E-3 | 19mm | LL | 4 | 50 | 30 | 21 | 2.4 | 4.9 | 58-28 | 58 | -28 |  |  | Production | 2014-10-15 | 3.9
STH 73 | RR | E-3 | 19mm | LL | 5 | 50 | 30 | 21 | 2.4 | 4.9 | 52-34 | 52 | -34 |  | No | Production | 2014-10-03 | 3.2
STH 73 | RR | E-3 | 19mm | LL | 5 | 50 | 30 | 21 | 2.4 | 4.9 | 52-34 | 52 | -34 | N |  | Production |  | 3.8 | [5 empty] | 262.26 | 261.44 | 6.2 | [6 empty] | 2.33 | 3.895 |  | 1.42 | 1.94 |  | 6.35 | [7 empty] | 81.5-28.9 | 144.2-10 | 81.5 | -28.9 | 144.2 | -10 | 6.7
STH 73 | RR | E-3 | 19mm | LL | 6 | 50 | 30 | 21 | 2.4 | 4.9 | 58-28 | 58 | -28 | N | Sonne | Production | 2014-09-16 | 3.5 | [5 empty] | 297.215 | 284.67 | 6.25 |  |  |  | 0.959 | 0.6346 | 6.633 | 1.5325 | 2.2975 |  | 1.62 | 2.26 |  | 6.3 | [7 empty] | 87.7-23.4 (TS) | 142.7-10 | 85.2 | -24.5 | 142.7 | -10 | 6.1
STH 73 | RR | E-3 | 19mm | LL | 6 | 50 | 30 | 21 | 2.4 | 4.9 | 58-28 | 58 | -28 |  |  | Production | 2014-10-02 | 3.5
STH 73 | RR | E-3 | 19mm | LL | 6 | 50 | 30 | 21 | 2.4 | 4.9 | 58-28 | 58 | -28 |  |  | Production | 2014-10-03 | 3.4 | [28 empty] | 82.7-26.3 (Prod)
STH 73 | RR | E-3 | 19mm | LL | 7 | 35 | 13 | 22 | 3.1 | 4.8 | 58-28 | 58 | -28 | N | No | Production | 2014-10-09 | 3.5 | [5 empty] | 290.75 | [8 empty] | 1.67 | 2.365 | [12 empty] | 79.9-29.6 |  | 79.9 | -29.6
STH 73 | RR | E-3 | 19mm | LL | 7 | 35 | 13 | 22 | 3.1 | 4.8 | 58-28 | 58 | -28 |  |  | Production | 2014-10-10 | 5.1
STH 73 | RR | E-3 | 19mm | LL | 8 | 35 | 13 | 22 | 3.1 | 4.8 | 52-34 | 52 | -34 | N | No | Production | 2014-10-09 | 4.2 | [5 empty] | 305.63 | [8 empty] | 1.815 | 2.715 | [12 empty] | 80.1-31.8 |  | 80.1 | -31.8
STH 73 | RR | E-3 | 12.5mm | UL | 9 | 50 | 25 | 23 | 2.9 | 5.6 | 58-28 | 58 | -28 | N | No | Test Strip | 2015-10-07 | 4.6 |  |  |  | 332.69 |  | 321.58 | 292.87 | 6.8 | [6 empty] | 1.23 | 1.81 |  | 2.24 | 5.57 |  | 6.4 | [8 empty] | 141.4-10 | 86.2 | -23.1 | 141.1 | -10 | 6.8
STH 73 | RR | E-3 | 12.5mm | UL | 9 | 50 | 25 | 23 | 2.9 | 5.6 | 58-28 | 58 | -28 |  |  | Test Strip | 2015-10-07 | 4.6 | [28 empty] | 86.2-23.1 (AGED) 75.7-34.9 (UNAGED)
STH 73 | RR | E-3 | 12.5mm | UL | 9.5 | 50 | 25 | 23 | 2.9 | 5.6 | 52-34P | 52 | -34P |  | No | Production | 2014-10-21 | 2.8
STH 73 | RR | E-3 | 12.5mm | UL | 9.5 | 50 | 25 | 23 | 2.9 | 5.6 | 52-34P | 52 | -34 | Y |  | Production | 2014-10-21 | 3.8 |  |  |  | 342.085 |  | 307.87 | 382.11 | 6.45 | [6 empty] | 1.84 | 2.7 |  | 2.49 | 4.14 |  | 6.15 | [7 empty] | 85.2-27.7 | 134.0-10 88.3-27.3 | 85.2 | -27.7 | 134 | -10 | 6.5
STH 73 | RR | E-3 | 12.5mm | UL | 10 | 50 | 25 | 23 | 2.9 | 5.6 | 52-34 | 52 | -34 |  | No | Production | 2014-10-18 | 4
STH 73 | RR | E-3 | 12.5mm | UL | 10 | 50 | 25 | 23 | 2.9 | 5.6 | 52-34 | 52 | -34 | N |  | Production |  | 4.2 |  |  |  | 397.21 |  | 267.96 | 385.615 | 6.55 | [6 empty] | 2.8 |  | 20000 | 3.79 |  | 10800 | 6.45 | [7 empty] | 85.5-27.4 | 137.1-10 | 85.5 | -27.4 | 137.1 | -10 | 6.4
STH 73 | RR | E-3 | 12.5mm | UL | 12 | 25 | 10 | 14 | 4.1 | 5.5 | 58-28 | 58 | -28 |  | No | Production | 2014-10-16 | 2.8
STH 73 | RR | E-3 | 12.5mm | UL | 12 | 25 | 10 | 14 | 4.1 | 5.5 | 58-28 | 58 | -28 | N |  | Production |  | 3.3 |  |  |  | 394.75 |  | 341.38 | 338.885 | 6.05 | [6 empty] | 3.25 |  | 18000 | 5.17 |  | 10400 | 6.75 | [7 empty] | 81.2-28.3 | 128.7-10 | 81.2 | -28.3 | 128.7 | -10 | 6.5
STH 73 | RR | E-3 | 12.5mm | UL | 13 | 25 | 10 | 14 | 4.1 | 5.5 | 52-34 | 52 | -34 | N | No | Production | 2014-10-16 | 4.2 |  |  |  | 455.935 |  | 363.57 | 410.0175 | 6.3 | [6 empty] | 4.92 |  | 7200 | 3.54 |  | 15000 | 6.6 | [7 empty] | 69.7-33.8 | 120.4-10 | 69.7 | -33.8 | 120.4 | -10 | 6.6
STH 73 | RR | E-3 | 12.5mm | UL | 13 | 25 | 10 | 14 | 4.1 | 5.5 | 52-34 | 52 | -34 |  |  | Production
STH 73 | RR | E-3 |  |  | Standard E-3 12.5mm Re-pave | 0 | 0 | 0 | [7 empty] | Lab | 2015-05-26 |  |  |  |  | 303.795 |  |  | 174.085 | [10 empty] | 4.74 |  | 14050
STH 77 | MCC | E-3 | 19mm | LL | 774 | 46 | 46 | 0 | 2.6 | 4.7 | PG 58-34 | 58 | -34 | N | 0.5% Evotherm | Lab | [7 empty] | 561 | 485.761 |  |  |  |  | 0.326 | 0.982 |  | 1.3 |  |  | 2.33 | [10 empty] | 76.7-35.1 | 94.2-23.4 | 76.7 | -35.1 | 94.2 | -23.4
STH 77 | MCC | E-3 | 19mm | LL | 774 | 46 | 46 | 0 | 2.6 | 4.7 | PG 58-34 | 58 | -34 | N | 0.5% Evotherm | Test Strip | [7 empty] | 593.6 | 561.545 | 6.7 |  |  |  | 0.33 | 1.811 | 6.333 | 2.05 |  |  | 3.09 |  |  | 6.35 | [7 empty] | 76.6-36.4 |  | 76.6 | -36.4 |  |  | 6.7
STH 77 | MCC | E-3 | 12.5mm | UL | 775 | 36.7 | 36.7 | 0 | 3.6 | 5.5 | PG 58-34 | 58 | -34 | N | 0.5% Evotherm | Lab | [7 empty] | 698 | 681.194 |  |  |  |  | 0.213 | 0.945 |  | 3.4 |  |  | 3.47 | [10 empty] | 79.1-34.0 | 89.0-30.2 72.6-36.5 | 79.1 | -34 | 89 | -30.2
STH 77 | MCC | E-3 | 12.5mm | UL | 775 | 36.7 | 36.7 | 0 | 3.6 | 5.5 | PG 58-34 | 58 | -34 | N | 0.5% Evotherm | Test Strip | [7 empty] | 631.6 | 529.562 | 6 |  |  |  | 0.26 | 1.284 | 6.233 | 3.18 |  |  | 5.68 |  |  | 6.45 | [7 empty] | 79.2-34.0 |  | 79.2 | -34 |  |  | 6.2
STH 77 | MCC | E-3 | 12.5mm | UL | 776 | 0 | 0 | 0 |  |  | PG 58-34 | 58 | -34 | N |  | Lab | [8 empty] | 500.095 | 6.5 | [9 empty] | 5.4 |  | 7500 | 6.55
USH 141 | NEA | E-3 | 19mm | LL | 800815 | 39 | 16 | 23 | 2.7 | 4.5 | 58-34P (plan grade 58-28) | 58 | -34 | Y |  | Lab | DESIGN | 6.7 | 343.98 | [5 empty] | 371.92 |  | 0.3645 | [5 empty] | -1.3 |  |  | 1.555 | [10 empty] | 89.9 - 29.7 |  | 89.9 | -29.7
USH 141 | NEA | E-3 | 19mm | LL | 800815 | 39 | 16 | 23 | 2.7 | 4.5 | 58-34P (plan grade 58-28) | 58 | -34 | Y |  | Test Strip | TEST STRIP |  | 345.5 | 365.77 | 6.8 |  |  |  | 337.79 | 6.7 | 0.549 0.700 | [5 empty] | 1.685 |  |  | 1.84 |  |  | 6.675 | [6 empty] | 6.6 |  | 100.6 - 23.8 |  |  | 100.6 | -23.8
USH 141 | NEA | E-3 | 19mm | LL | 800815 | 39 | 16 | 23 | 2.7 | 4.5 | 58-34P (plan grade 58-28) | 58 | -34 | Y |  | Production | PRODUCTION #1 |  | 405.5 | 341.9575 | 6.825 | [5 empty] | 0.633 | [5 empty] | 2.14 |  |  | 1.94 |  |  | 6.55 | [6 empty] | 6 | 95.6-28.7 | 90.3 - 29.9 | 95.6 | -28.7 | 90.3 | -29.9
USH 141 | NEA | E-3 | 19mm | LL | 800815 | 39 | 16 | 23 | 2.7 | 4.5 | 58-34P (plan grade 58-28) | 58 | -34P |  |  | Production | PRODUCTION #2
USH 141 | NEA | E-3 | 12.5mm | UL | 800915 | 32 | 32 | 0 | 3.8 | 5.6 | 58-34P (plan grade 58-28) | 58 | -34 | Y |  | Lab | DESIGN | 6.5 | 356.18 | [5 empty] | 395.63 |  | 0.4305 | [5 empty] | 4.18 |  |  | 4.325 |  | 10000 | [8 empty] | 75.3 - 35.7 |  | 75.3 | -35.7
USH 141 | NEA | E-3 | 12.5mm | UL | 800915 | 32 | 32 | 0 | 3.8 | 5.6 | 58-34P (plan grade 58-28) | 58 | -34 | Y |  | Test Strip | TEST STRIP |  | 363.5 | 346.83 | 6.2 |  |  |  | 379.13 | 6.05 | 0.595 0.689 | [5 empty] | 12.66 |  | 3940 | 12.155 |  | 5000 | 6.9 | [8 empty] | 71.5 - 35.9 |  |  | 71.5 | -35.9 | 6.2
USH 141 | NEA | E-3 | 12.5mm | UL | 800915 | 32 | 32 | 0 | 3.8 | 5.6 | 58-34P (plan grade 58-28) | 58 | -34 | Y |  | Production | PRODUCTION #1 |  |  | 376.5 | 6.1 | [14 empty] | 12.715 |  | 3700 | 6.675
USH 141 | NEA | E-3 | 19mm | LL | 809313 | 0 | 0 | 0 | 4.5 | 4.5 | 58-34P (plan grade 58-28) | 58 | -34 | Y |  | Production | MAINLINE |  |  | 291.31 | 6.15 |  |  |  | 335.49 | 6.25 | [9 empty] | 2.775 |  |  | 6.675
USH 141 | NEA | E-3 | 12.5mm | UL | 800514 | 0 | 0 | 0 | 5.6 | 5.6 | 58-34P (plan grade 58-28) | 58 | -34 | Y |  | Production | MAINLINE |  |  | 356.5 | 6.45 | [14 empty] | 4.245 |  | 10300 | 6.7
XX- can be 52- or 46-

## correlation
Location | Contractor | E-cat | NMAS | Layer | Mix ID | Pbr | Binder Replacement |  | % Virgin added | Design %AC | PG Binder (Virgin) |  | Polymer? | Mixed | QC Va | DCT (J/m2) 12HR Aging |  | DCT - Unaged | DCT (J/m2) 5 DAY Aging |  | SCB (KJ/m2) 12HR Aging |  | SCB (KJ/m2) 5 DAY Aging |  | Hamburg | [5 empty] | 12hr QC HT | 12hr QC LT | 12hr QV HT | 12hr QV LT | 5day QC HT | 5day QC LT | 5day QV HT | 5day QV LT
[7 empty] | % RAP | % RAS |  |  | HT (Virgin) | LT (Virgin) |  |  |  | QC | QV |  | QC | QV | QC | QV | QC | QV | QC at spec | QC 20k | QC Fail | QV at spec | QV 20k | QV Fail
STH 26 | NEA | E-10 19.0mm | 19mm | LL | 802515 | 44 | 26 | 18 | 2.6 | 4.7 | 52 | -34 | 0 | 1 |  | 350.5 | 324.03 |  | 423.5 | 372.3 | 0.558 |  | 0.9705 |  | 2.455 | 7.735 |  | 2.12 | 8.815 |  | 91.4 | -30.5 | 90.4 | -28 | 83.6 | -28.9
STH 26 | NEA | E-10 19.0mm | 19mm | LL | 802515 | 44 | 26 | 18 | 2.6 | 4.7 | 52 | -34 | 0 | 2 |  | 361.5 | 323.341 |  |  |  | 0.652 |  |  |  | 1.895 | 4.595 |  | 1.93 | 5.385
STH 26 | NEA | E-10 19.0mm | 19mm | LL | 802515 | 44 | 26 | 18 | 2.6 | 4.7 | 52 | -34 | 0 | 3 |  | 345.25 | 344.3525 |  |  |  | 0.5265 |  |  |  | 2.01 | 5.435 |  | 1.75 | 5.03 | [5 empty] | 93.2 | -25.4 | 87.5 | -26
STH 26 | NEA | E-10 | 19mm | LL | 801315 | 0 | 0 | 0 |  | 4.7 |  |  |  | 1 |  |  | 297.96 | [10 empty] | 2.15 | 4.705
STH 26 | NEA | E-10 | 19mm | LL |  | 44 | 26 | 18 | 2.6 | 4.7 | 58 | -34 | 1 | 1 |  | 410 | 391.47 |  | 372 | 411.82 | 0.451 |  | 0.982 |  | 2 | 6.31 |  | 1.985 | 9.3 |  | 93.2 | -23.5 |  |  | 87.4 | -28.3
STH 26 | NEA | E-10 | 19mm | LL |  | 44 | 26 | 18 | 2.6 | 4.7 | 58 | -34 | 1 | 2 |  | 345.5 |  |  |  |  | 0.6245 |  |  |  | 1.685
STH 73 | RR | E-3 | 19mm | LL | 1 | 65 | 37 | 32 | 1.5 | 4.8 | 58 | -28 | 0 | 3 | 4.1 |  |  |  | 254.975 | 279.01 |  |  |  |  | 1.56 | 2.3075 |  | 2.1 | 4.55 | [5 empty] | 94.6 | -15 | 146 | -10
STH 73 | RR | E-3 | 19mm | LL | 2 | 65 | 37 | 32 | 1.5 | 4.8 | 52 | -34 | 0 | 3 | 2.3 |  |  |  | 294.885 | 349.68 |  |  | 0.639 | 0.721 | 1.755 | 2.6525 |  | 1.67 | 2.39 | [5 empty] | 94.2 | -17 | 163.6 | -10
STH 73 | RR | E-3 | 19mm | LL | 3 | 65 | 37 | 32 | 1.5 | 4.8 | 58 | -28 | 0 | 3 | 3.3 |  |  |  | 235.51 | 362.67 |  |  |  |  | 1.375 | 2.045 |  | 2.39 | 5.5 | [5 empty] | 96.3 | -10 | 159.7 | -10
STH 73 | RR | E-3 | 19mm | LL | 4 | 50 | 30 | 21 | 2.4 | 4.9 | 58 | -28 | 0 | 3 | 4.2 |  |  |  | 297.225 | 333.44 |  |  | 0.785 | 0.957 | 1.535 | 2.13 |  | 1.48 | 2.02 | [5 empty] | 87.9 | -24.9 | 149.3 | -10
STH 73 | RR | E-3 | 19mm | LL | 5 | 50 | 30 | 21 | 2.4 | 4.9 | 52 | -34 | 0 | 3 | 3.8 |  |  |  | 262.26 | 261.44 |  |  |  |  | 2.33 | 3.895 |  | 1.42 | 1.94 | [5 empty] | 81.5 | -28.9 | 144.2 | -10
STH 73 | RR | E-3 | 19mm | LL | 6 | 50 | 30 | 21 | 2.4 | 4.9 | 58 | -28 | 0 | 3 | 3.5 |  |  |  | 297.215 | 284.67 |  |  | 0.959 | 0.6346 | 1.5325 | 2.2975 |  | 1.62 | 2.26 | [5 empty] | 85.2 | -24.5 | 142.7 | -10
STH 73 | RR | E-3 | 19mm | LL | 7 | 35 | 13 | 22 | 3.1 | 4.8 | 58 | -28 | 0 | 3 | 3.5 |  |  |  | 290.75 | [5 empty] | 1.67 | 2.365 | [8 empty] | 79.9 | -29.6
STH 73 | RR | E-3 | 19mm | LL | 8 | 35 | 13 | 22 | 3.1 | 4.8 | 52 | -34 | 0 | 3 | 4.2 |  |  |  | 305.63 | [5 empty] | 1.815 | 2.715 | [8 empty] | 80.1 | -31.8
STH 73 | RR | E-3 | 12.5mm | UL | 9 | 50 | 25 | 23 | 2.9 | 5.6 | 58 | -28 | 0 | 1 | 4.6 |  |  | 332.69 | 321.58 | 292.87 |  |  |  |  | 1.23 | 1.81 |  | 2.24 | 5.57 | [5 empty] | 86.2 | -23.1 | 141.1 | -10
STH 73 | RR | E-3 | 12.5mm | UL | 9.5 | 50 | 25 | 23 | 2.9 | 5.6 | 52 | -34 | 1 | 3 | 3.8 |  |  | 342.085 | 307.87 | 382.11 |  |  |  |  | 1.84 | 2.7 |  | 2.49 | 4.14 | [5 empty] | 85.2 | -27.7 | 134 | -10
STH 73 | RR | E-3 | 12.5mm | UL | 10 | 50 | 25 | 23 | 2.9 | 5.6 | 52 | -34 | 0 | 3 | 4.2 |  |  | 397.21 | 267.96 | 385.615 |  |  |  |  | 2.8 |  | 20000 | 3.79 |  | 10800 |  |  |  |  | 85.5 | -27.4 | 137.1 | -10
STH 73 | RR | E-3 | 12.5mm | UL | 12 | 25 | 10 | 14 | 4.1 | 5.5 | 58 | -28 | 0 | 3 | 3.3 |  |  | 394.75 | 341.38 | 338.885 |  |  |  |  | 3.25 |  | 18000 | 5.17 |  | 10400 |  |  |  |  | 81.2 | -28.3 | 128.7 | -10
STH 73 | RR | E-3 | 12.5mm | UL | 13 | 25 | 10 | 14 | 4.1 | 5.5 | 52 | -34 | 0 | 3 | 4.2 |  |  | 455.935 | 363.57 | 410.0175 |  |  |  |  | 4.92 |  | 7200 | 3.54 |  | 15000 |  |  |  |  | 69.7 | -33.8 | 120.4 | -10
STH 73 | RR | E-3 |  |  | Standard E-3 12.5mm Re-pave | 0 | 0 | 0 | [5 empty] | 1 |  |  |  | 303.795 |  | 174.085 | [7 empty] | 4.74 |  | 14050
STH 77 | MCC | E-3 | 19mm | LL | 774 | 46 | 46 | 0 | 2.6 | 4.7 | 58 | -34 | 0 | 1 |  |  |  |  | 561 | 485.761 |  |  | 0.326 | 0.982 | 1.3 |  |  | 2.33 | [6 empty] | 76.7 | -35.1 | 94.2 | -23.4
STH 77 | MCC | E-3 | 19mm | LL | 774 | 46 | 46 | 0 | 2.6 | 4.7 | 58 | -34 | 0 | 2 |  |  |  |  | 593.6 | 561.545 |  |  | 0.33 | 1.811 | 2.05 |  |  | 3.09 | [6 empty] | 76.6 | -36.4
STH 77 | MCC | E-3 | 12.5mm | UL | 775 | 36.7 | 36.7 | 0 | 3.6 | 5.5 | 58 | -34 | 0 | 1 |  |  |  |  | 698 | 681.194 |  |  | 0.213 | 0.945 | 3.4 |  |  | 3.47 | [6 empty] | 79.1 | -34 | 89 | -30.2
STH 77 | MCC | E-3 | 12.5mm | UL | 775 | 36.7 | 36.7 | 0 | 3.6 | 5.5 | 58 | -34 | 0 | 2 |  |  |  |  | 631.6 | 529.562 |  |  | 0.26 | 1.284 | 3.18 |  |  | 5.68 | [6 empty] | 79.2 | -34
STH 77 | MCC | E-3 | 12.5mm | UL | 776 | 0 | 0 | 0 |  |  | 58 | -34 | 0 | 1 | [5 empty] | 500.095 | [7 empty] | 5.4 |  | 7500
USH 141 | NEA | E-3 | 19mm | LL | 800815 | 39 | 16 | 23 | 2.7 | 4.5 | 58 | -34 | 1 | 1 | 6.7 | 343.98 |  |  |  | 371.92 | 0.3645 |  |  |  | -1.3 |  |  | 1.555 | [6 empty] | 89.9 | -29.7
USH 141 | NEA | E-3 | 19mm | LL | 800815 | 39 | 16 | 23 | 2.7 | 4.5 | 58 | -34 | 1 | 2 |  | 345.5 | 365.77 |  |  | 337.79 | 0.6245 |  |  |  | 1.685 |  |  | 1.84 | [8 empty] | 100.6 | -23.8
USH 141 | NEA | E-3 | 19mm | LL | 800815 | 39 | 16 | 23 | 2.7 | 4.5 | 58 | -34 | 1 | 3 |  | 405.5 | 341.9575 |  |  |  | 0.633 |  |  |  | 2.14 |  |  | 1.94 | [6 empty] | 95.6 | -28.7 | 90.3 | -29.9
USH 141 | NEA | E-3 | 12.5mm | UL | 800915 | 32 | 32 | 0 | 3.8 | 5.6 | 58 | -34 | 1 | 1 | 6.5 | 356.18 |  |  |  | 395.63 | 0.4305 |  |  |  | 4.18 |  |  | 4.325 |  | 10000 |  |  |  |  | 75.3 | -35.7
USH 141 | NEA | E-3 | 12.5mm | UL | 800915 | 32 | 32 | 0 | 3.8 | 5.6 | 58 | -34 | 1 | 2 |  | 363.5 | 346.83 |  |  | 379.13 | 0.642 |  |  |  | 12.66 |  | 3940 | 12.155 |  | 5000 | [6 empty] | 71.5 | -35.9
USH 141 | NEA | E-3 | 12.5mm | UL | 800915 | 32 | 32 | 0 | 3.8 | 5.6 | 58 | -34 | 1 | 3 |  |  | 376.5 | [10 empty] | 12.715 |  | 3700
USH 141 | NEA | E-3 | 19mm | LL | 809313 | 0 | 0 | 0 | 4.5 | 4.5 | 58 | -34 | 1 | 3 |  |  | 291.31 |  |  | 335.49 | [7 empty] | 2.775
USH 141 | NEA | E-3 | 12.5mm | UL | 800514 | 0 | 0 | 0 | 5.6 | 5.6 | 58 | -34 | 1 | 3 |  |  | 356.5 | [10 empty] | 4.245 |  | 10300
[13 empty] | N=0, Y=1 | Lab=1, TS=2, Prod=3
[21 empty] | G | H | I | J | K | L | M | N | O | P | Q | R | S | T | U | V | W | X | Y | Z | AA | AB | AC | AD | AE | AF | AG | AH | AI | AJ | AK | AL | AM
[21 empty] | Column 1 | Column 2 | Column 3 | Column 4 | Column 5 | Column 6 | Column 7 | Column 8 | Column 9 | Column 10 | Column 11 | Column 12 | Column 13 | Column 14 | Column 15 | Column 16 | Column 17 | Column 18 | Column 19 | Column 20 | Column 21 | Column 22 | Column 23 | Column 24 | Column 25 | Column 26 | Column 27 | Column 28 | Column 29 | Column 30 | Column 31 | Column 32 | Column 33
[19 empty] | G | Column 1
[19 empty] | H | Column 2 | G: 0.80995
[19 empty] | I | Column 3 | G: 0.71713; H: 0.17758
[19 empty] | J | Column 4 | G: -0.93818; H: -0.58832; I: -0.72205
[19 empty] | K | Column 5 | G: -0.14421; H: 0.06277; I: -0.33389; J: 0.54594
[19 empty] | L | Column 6 | G: -0.24028; H: 0.017679; I: -0.36004; J: 0.18473; K: -0.010326
[19 empty] | M | Column 7 | G: 0.31464; H: 0.06334; I: 0.43022; J: -0.27282; K: 0.021134; L: 0.34542
[19 empty] | N | Column 8 | G: -0.33141; H: -0.27026; I: -0.21367; J: 0.37434; K: 0.017458; L: 0.32581; M: -0.40052
[19 empty] | O | Column 9 | G: 0.24711; H: 0.0046562; I: 0.42529; J: 0.016695; K: 0.059219; L: -0.28325; M: 0.26943; N: -0.094691
[19 empty] | P | Column 10 | G: -0.38467; H: -0.15856; I: -0.53586; J: 0.3569; K: 0.093053; L: 0.29405; M: -0.30655; N: 0.69001; O: -0.81106
[19 empty] | Q | Column 11 | G: 0.033249; H: -0.074851; I: 0.071471; J: -0.057352; K: -0.0701; L: 0.28796; N: 0.28796; O: 0.088656; P: -1
[19 empty] | R | Column 12 | G: 0.49161; H: 0.52289; I: 0.25974; J: -0.12772; K: 0.37704; L: 0.37353; N: 0.37353; O: 0.049878; Q: 0.47129
[19 empty] | S | Column 13 | G: 0.11534; H: 0.018319; I: 0.22775; J: 0.7506; K: -0.7506; L: -0.38284; M: -0.38284; N: -0.47812; O: 0.7402; P: -0.13263
[19 empty] | T | Column 14 | G: -0.38171; H: 0.44865; I: -0.92547; J: 0.41257; K: 0.12745; L: 0.31878; M: -0.46872; N: -0.087768; O: -0.65698; P: 0.1529; Q: -1; R: -1; S: 0.43296
[19 empty] | U | Column 15 | G: -0.030231; H: 0.36283; I: -0.48117; J: 0.2822; K: 0.19724; L: 0.20035; M: -0.47345; N: -0.13361; O: -0.31827; P: 0.29558; Q: 0.76045; R: 0.63125; S: 0.78274; T: 0.91379
[19 empty] | V | Column 16 | G: 0.11011; H: 0.022194; I: 0.045673; J: -0.08209; K: -0.050926; L: -0.18835; N: -0.18835; O: 0.62314; P: -1; Q: 0.035751; R: -0.58238; T: 1; U: -0.51151
[19 empty] | W | Column 17
[19 empty] | X | Column 18 | G: 0.36698; H: -0.8324; I: 0.7881; J: -0.52653; K: -0.55607; L: -0.34152; M: 0.45775; N: 0.42854; O: 0.20479; P: 0.58421; Q: 1; R: 1; T: -0.85216; U: -0.84425; V: -1
[19 empty] | Y | Column 19 | G: -0.41433; H: 0.62673; I: -0.64779; J: 0.33963; K: -0.032103; L: 0.36428; M: -0.43517; O: -0.31008; P: 0.59283; T: 0.58412; U: 0.55608; X: -0.58714
[19 empty] | Z | Column 20 | G: -0.40836; H: 0.060125; I: -0.49964; J: 0.53125; K: 0.53513; L: 0.017164; M: -0.19319; N: 0.17995; O: -0.0017472; P: -0.13573; Q: 0.082027; R: -0.051867; S: 0.98549; T: 0.332; U: 0.12141; V: 0.37692; X: -0.44691; Y: 0.26728
[19 empty] | AA | Column 21 | G: -0.357; H: -0.10998; I: -0.60351; J: 0.1928; K: -0.44509; L: -0.42197; M: -0.6554; N: 0.23179; O: -0.57817; P: -0.17463; Q: 0.039763; R: 0.068087; S: 1; T: 0.81496; U: 0.48795; V: -0.43771; X: 0.60682; Y: -0.54891; Z: 0.82462
[19 empty] | AB | Column 22 | G: 0.48006; H: -0.25867; I: 0.8263; J: -0.50126; K: -0.045987; L: -0.19198; M: 0.4817; N: -0.70338; O: 0.70338; P: -0.36893; S: -0.98362; T: -0.77891; U: -0.48121; Z: -0.83028
[19 empty] | AC | Column 23 | -0.30793 | 0.0081892 | -0.54108 | 0.48635 | 0.59189 | 0.25917 | -0.18355 | 0.30471 | 0.019713 | 0.11821 | -0.027169 | 0.31281 | 0.13809 | 0.46659 | 0.1715 | 0.27911 |  | -0.69988 | 0.51786 | 0.91368 | -0.030734 | -0.62985
[19 empty] | AD | Column 24 | -0.17717 | -0.19107 | -0.19848 | 0.25627 | -0.17488 | 0.05311 | -0.27351 | 0.37591 | -0.72939 | 0.32102 | 0.60869 | 0.63577 | -1 | 0.69191 | 0.62086 | -0.59091 |  | 0.65241 | -0.81651 | 0.29284 | 0.70517 |  | 0.54441
[19 empty] | AE | Column 25 | G: -0.21652; H: -0.5442; I: 0.42242; J: 0.13365; K: -0.60639; L: -0.65564; M: 0.14776; N: -0.54732; O: -0.021575; P: -0.26547; Q: -1; R: -0.37591; S: 0.02189; T: 0.6199; U: -0.46595; V: -1; Z: -0.72632; AB: 0.25446; AC: -0.85004
[19 empty] | AF | Column 26
[19 empty] | AG | Column 27
[19 empty] | AH | Column 28
[19 empty] | AI | Column 29
[19 empty] | AJ | Column 30 | 0.67674 | 0.062957 | 0.73894 | -0.74711 | -0.45799 | 0.041722 | 0.26404 | 0.1617 | 0.27498 | -0.25919 | 0.28907 | -0.0098257 | -0.87135 | -0.5469 | -0.4824 | 0.43052 |  | 0.65766 | -0.63398 | -0.56812 | -0.11444 | 0.99274 | -0.55516 | -0.02052 | -0.7024
[19 empty] | AK | Column 31 | 0.78178 | 0.11459 | 0.82292 | -0.75188 | -0.21609 | -0.015189 | 0.56398 | -0.18405 | 0.41339 | -0.50814 | 0.10463 | 0.011045 | -0.89338 | -0.67046 | -0.58887 | 0.39467 |  | 0.62766 | -0.69415 | -0.37287 | -0.40374 | 0.99988 | -0.43141 | -0.16324 | -0.28802 |  |  |  |  | 0.8075
[19 empty] | AL | Column 32 | 0.66454 | 0.12216 | 0.74933 | -0.55683 | -0.0056317 | -0.20166 | 0.55808 | -0.48611 | 0.45559 | -0.52314 | -0.11518 | 0.59708 | -0.84934 | -0.91025 | -0.58599 | -0.13266 |  | 0.82678 | -0.63347 | -0.51496 | -0.80227 | 0.83713 | -0.47503 | -0.32217 | 0.74156 |  |  |  |  | 0.27189 | 0.69026
[19 empty] | AM | Column 33 | 0.44133 | -0.086637 | 0.63737 | -0.32151 | 0.14152 | -0.30581 | 0.52288 | -0.51823 | 0.46383 |  | -0.41373 | 0.5446 |  | -0.965 | -0.59219 | -0.48486 |  | 0.92513 | -0.62188 | -0.51125 | -0.85309 | 0.70338 | -0.46515 | -0.31983 | 0.8617 |  |  |  |  | -0.037046 | 0.44433 | 0.92857
[21 empty] | 0.8263 | I to AB, RAS Pbr to Hamburg QC fail
[21 empty] | -0.93818 | G to J, Total Pbr to % Virgin

## shifted-consolidate
Location | Contractor | E-cat | NMAS | Layer | Mix ID | Pbr | Binder Replacement |  | % Virgin added | Design %AC | PG Binder (Virgin) |  | Polymer? | Mixed | DCT (J/m2) |  | SCB (KJ/m2) |  | Hamburg |  |  | QC HT | QC LT | QV HT | QV LT
[7 empty] | % RAP | % RAS |  |  | HT (Virgin) | LT (Virgin) |  |  | QC | QV | QC | QV | QV at spec | QV 20k | QV Fail
STH 26 | NEA | E-10 19.0mm | 19mm | LL | 802515 | 44 | 26 | 18 | 2.6 | 4.7 | 52 | -34 | 0 | 1 | 423.5 | 372.3 | 0.9705 |  | 2.12 | 8.815 |  | 83.6 | -28.9 | 90.4 | -28
STH 26 | NEA | E-10 19.0mm | 19mm | LL | 802515 | 44 | 26 | 18 | 2.6 | 4.7 | 52 | -34 | 0 | 2 | 361.5 | 323.341 | 0.652 |  | 1.93 | 5.385
STH 26 | NEA | E-10 19.0mm | 19mm | LL | 802515 | 44 | 26 | 18 | 2.6 | 4.7 | 52 | -34 | 0 | 3 | 345.25 | 344.3525 | 0.5265 |  | 1.75 | 5.03 |  | 93.2 | -25.4 | 87.5 | -26
STH 26 | NEA | E-10 | 19mm | LL | 801315 | 0 | 0 | 0 |  | 4.7 |  |  |  | 1 |  | 297.96 |  |  | 2.15 | 4.705
STH 26 | NEA | E-10 | 19mm | LL |  | 44 | 26 | 18 | 2.6 | 4.7 | 58 | -34 | 1 | 1 | 372 | 411.82 | 0.982 |  | 1.985 | 9.3 |  | 87.4 | -28.3
STH 26 | NEA | E-10 | 19mm | LL |  | 44 | 26 | 18 | 2.6 | 4.7 | 58 | -34 | 1 | 2 | 345.5 |  | 0.6245 |  | 1.685
STH 73 | RR | E-3 | 19mm | LL | 1 | 65 | 37 | 32 | 1.5 | 4.8 | 58 | -28 | 0 | 3 | 254.975 | 279.01 |  |  | 2.1 | 4.55 |  | 94.6 | -15 | 146 | -10
STH 73 | RR | E-3 | 19mm | LL | 2 | 65 | 37 | 32 | 1.5 | 4.8 | 52 | -34 | 0 | 3 | 294.885 | 349.68 | 0.639 | 0.721 | 1.67 | 2.39 |  | 94.2 | -17 | 163.6 | -10
STH 73 | RR | E-3 | 19mm | LL | 3 | 65 | 37 | 32 | 1.5 | 4.8 | 58 | -28 | 0 | 3 | 235.51 | 362.67 |  |  | 2.39 | 5.5 |  | 96.3 | -10 | 159.7 | -10
STH 73 | RR | E-3 | 19mm | LL | 4 | 50 | 30 | 21 | 2.4 | 4.9 | 58 | -28 | 0 | 3 | 297.225 | 333.44 | 0.785 | 0.957 | 1.48 | 2.02 |  | 87.9 | -24.9 | 149.3 | -10
STH 73 | RR | E-3 | 19mm | LL | 5 | 50 | 30 | 21 | 2.4 | 4.9 | 52 | -34 | 0 | 3 | 262.26 | 261.44 |  |  | 1.42 | 1.94 |  | 81.5 | -28.9 | 144.2 | -10
STH 73 | RR | E-3 | 19mm | LL | 6 | 50 | 30 | 21 | 2.4 | 4.9 | 58 | -28 | 0 | 3 | 297.215 | 284.67 | 0.959 | 0.6346 | 1.62 | 2.26 |  | 85.2 | -24.5 | 142.7 | -10
STH 73 | RR | E-3 | 19mm | LL | 7 | 35 | 13 | 22 | 3.1 | 4.8 | 58 | -28 | 0 | 3 | 290.75 |  |  |  | 1.67 | 2.365 |  | 79.9 | -29.6
STH 73 | RR | E-3 | 19mm | LL | 8 | 35 | 13 | 22 | 3.1 | 4.8 | 52 | -34 | 0 | 3 | 305.63 |  |  |  | 1.815 | 2.715 |  | 80.1 | -31.8
STH 73 | RR | E-3 | 12.5mm | UL | 9 | 50 | 25 | 23 | 2.9 | 5.6 | 58 | -28 | 0 | 1 | 321.58 | 292.87 |  |  | 2.24 | 5.57 |  | 86.2 | -23.1 | 141.1 | -10
STH 73 | RR | E-3 | 12.5mm | UL | 9.5 | 50 | 25 | 23 | 2.9 | 5.6 | 52 | -34 | 1 | 3 | 307.87 | 382.11 |  |  | 2.49 | 4.14 |  | 85.2 | -27.7 | 134 | -10
STH 73 | RR | E-3 | 12.5mm | UL | 10 | 50 | 25 | 23 | 2.9 | 5.6 | 52 | -34 | 0 | 3 | 267.96 | 385.615 |  |  | 3.79 |  | 10800 | 85.5 | -27.4 | 137.1 | -10
STH 73 | RR | E-3 | 12.5mm | UL | 12 | 25 | 10 | 14 | 4.1 | 5.5 | 58 | -28 | 0 | 3 | 341.38 | 338.885 |  |  | 5.17 |  | 10400 | 81.2 | -28.3 | 128.7 | -10
STH 73 | RR | E-3 | 12.5mm | UL | 13 | 25 | 10 | 14 | 4.1 | 5.5 | 52 | -34 | 0 | 3 | 363.57 | 410.0175 |  |  | 3.54 |  | 15000 | 69.7 | -33.8 | 120.4 | -10
STH 73 | RR | E-3 |  |  | Standard E-3 12.5mm Re-pave | 0 | 0 | 0 | [5 empty] | 1 |  | 174.085 |  |  | 4.74 |  | 14050
STH 77 | MCC | E-3 | 19mm | LL | 774 | 46 | 46 | 0 | 2.6 | 4.7 | 58 | -34 | 0 | 1 | 561 | 485.761 | 0.326 | 0.982 | 2.33 |  |  | 76.7 | -35.1 | 94.2 | -23.4
STH 77 | MCC | E-3 | 19mm | LL | 774 | 46 | 46 | 0 | 2.6 | 4.7 | 58 | -34 | 0 | 2 | 593.6 | 561.545 | 0.33 | 1.811 | 3.09 |  |  | 76.6 | -36.4
STH 77 | MCC | E-3 | 12.5mm | UL | 775 | 36.7 | 36.7 | 0 | 3.6 | 5.5 | 58 | -34 | 0 | 1 | 698 | 681.194 | 0.213 | 0.945 | 3.47 |  |  | 79.1 | -34 | 89 | -30.2
STH 77 | MCC | E-3 | 12.5mm | UL | 775 | 36.7 | 36.7 | 0 | 3.6 | 5.5 | 58 | -34 | 0 | 2 | 631.6 | 529.562 | 0.26 | 1.284 | 5.68 |  |  | 79.2 | -34
STH 77 | MCC | E-3 | 12.5mm | UL | 776 | 0 | 0 | 0 |  |  | 58 | -34 | 0 | 1 |  | 500.095 |  |  | 5.4 |  | 7500
USH 141 | NEA | E-3 | 19mm | LL | 800815 | 39 | 16 | 23 | 2.7 | 4.5 | 58 | -34 | 1 | 1 | 343.98 | 371.92 | 0.3645 |  | 1.555 |  |  | 89.9 | -29.7
USH 141 | NEA | E-3 | 19mm | LL | 800815 | 39 | 16 | 23 | 2.7 | 4.5 | 58 | -34 | 1 | 2 | 345.5 | 337.79 | 0.6245 |  | 1.84 |  |  |  |  | 100.6 | -23.8
USH 141 | NEA | E-3 | 19mm | LL | 800815 | 39 | 16 | 23 | 2.7 | 4.5 | 58 | -34 | 1 | 3 | 405.5 | 341.9575 | 0.633 |  | 1.94 |  |  | 95.6 | -28.7 | 90.3 | -29.9
USH 141 | NEA | E-3 | 12.5mm | UL | 800915 | 32 | 32 | 0 | 3.8 | 5.6 | 58 | -34 | 1 | 1 | 356.18 | 395.63 | 0.4305 |  | 4.325 |  | 10000 | 75.3 | -35.7
USH 141 | NEA | E-3 | 12.5mm | UL | 800915 | 32 | 32 | 0 | 3.8 | 5.6 | 58 | -34 | 1 | 2 | 363.5 | 379.13 | 0.642 |  | 12.155 |  | 5000 |  |  | 71.5 | -35.9
USH 141 | NEA | E-3 | 12.5mm | UL | 800915 | 32 | 32 | 0 | 3.8 | 5.6 | 58 | -34 | 1 | 3 |  | 376.5 |  |  | 12.715 |  | 3700
USH 141 | NEA | E-3 | 19mm | LL | 809313 | 0 | 0 | 0 | 4.5 | 4.5 | 58 | -34 | 1 | 3 |  | 335.49 |  |  | 2.775
USH 141 | NEA | E-3 | 12.5mm | UL | 800514 | 0 | 0 | 0 | 5.6 | 5.6 | 58 | -34 | 1 | 3 |  | 356.5 |  |  | 4.245 |  | 10300
[13 empty] | N=0, Y=1 | Lab=1, TS=2, Prod=3
[17 empty] | G | H | I | J | K | L | M | N | O | P | Q | R | S | T | U | V | W | X | Y | Z
[17 empty] | Column 1 | Column 2 | Column 3 | Column 4 | Column 5 | Column 6 | Column 7 | Column 8 | Column 9 | Column 10 | Column 11 | Column 12 | Column 13 | Column 14 | Column 15 | Column 16 | Column 17 | Column 18 | Column 19 | Column 20
[15 empty] | G | Column 1 | bar: G
[15 empty] | H | Column 2 | G: 0.80995; H: 1
[15 empty] | I | Column 3 | G: 0.71713; H: 0.17758; I: 1
[15 empty] | J | Column 4 | G: -0.93818; H: -0.58832; I: -0.72205; J: 1
[15 empty] | K | Column 5 | G: -0.14421; H: 0.06277; I: -0.33389; J: 0.54594; K: 1
[15 empty] | L | Column 6 | G: -0.24028; H: 0.017679; I: -0.36004; J: 0.18473; K: -0.010326; L: 1
[15 empty] | M | Column 7 | G: 0.31464; H: 0.06334; I: 0.43022; J: -0.27282; K: 0.021134; L: 0.34542; M: 1
[15 empty] | N | Column 8 | G: -0.33141; H: -0.27026; I: -0.21367; J: 0.37434; K: 0.017458; L: 0.32581; M: -0.40052; N: 1
[15 empty] | O | Column 9 | G: 0.24711; H: 0.0046562; I: 0.42529; J: 0.016695; K: 0.059219; L: -0.28325; M: 0.26943; N: -0.094691; O: 1
[15 empty] | P | Column 10 | G: -0.33629; H: 0.41381; I: -0.78592; J: 0.36801; K: 0.11192; L: 0.27126; M: -0.40505; N: -0.084147; O: -0.53365; P: 1
[15 empty] | Q | Column 11 | G: 0.03568; H: 0.37787; I: -0.40652; J: 0.20818; K: 0.22985; L: 0.22063; M: -0.4034; N: -0.13424; O: -0.27648; P: 0.89595; Q: 1
[15 empty] | R | Column 12 | 0.34402 | -0.39839 | 0.59441 | -0.43473 | -0.32693 | -0.25989 | 0.4408 | 0.1004 | 0.26059 | -0.67283 | -0.69287 | 1
[15 empty] | S | Column 13 | -0.41433 | 0.62673 | -0.64779 | 0.33963 | -0.032103 | 0.36428 | -0.43517 |  | -0.31008 | 0.58412 | 0.55608 | -0.58714 | 1
[15 empty] | T | Column 14 | -0.30569 | 0.033731 | -0.55697 | 0.48045 | 0.60598 | 0.24408 | -0.18575 | 0.28643 | -0.012048 | 0.22524 | 0.15706 | -0.19898 | 0.51786 | 1
[15 empty] | U | Column 15 | -0.065537 | 0.011188 | -0.19735 | 0.040622 | -0.12061 | 0.035527 | -0.2683 | 0.40484 | -0.75151 | 0.67525 | 0.59942 | 0.40743 | -0.81651 | 0.57534 | 1
[15 empty] | V | Column 16 | -0.21652 | -0.5442 | 0.42242 | 0.13365 | -0.60639 | -0.65564 | 0.14776 | -0.54732 | -0.021575 | -0.095533 | -0.39418 | -1 |  | -0.85004 |  | 1
[15 empty] | W | Column 17 | 0.67674 | 0.062957 | 0.73894 | -0.74711 | -0.45799 | 0.041722 | 0.26404 | 0.1617 | 0.27498 | -0.45539 | -0.49535 | 0.43412 | -0.63398 | -0.48561 | 0.17168 | -0.7024 | 1
[15 empty] | X | Column 18 | 0.78178 | 0.11459 | 0.82292 | -0.75188 | -0.21609 | -0.015189 | 0.56398 | -0.18405 | 0.41339 | -0.6347 | -0.58306 | 0.59975 | -0.69415 | -0.38534 | 0.0040022 | -0.28802 | 0.8075 | 1
[15 empty] | Y | Column 19 | 0.64992 | 0.12772 | 0.7266 | -0.52438 | 0.052163 | -0.10298 | 0.57569 | -0.42917 | 0.51151 | -0.66817 | -0.46211 | 0.38014 | -0.63347 | -0.43268 | -0.62363 | 0.74156 | 0.28334 | 0.68366 | 1
[15 empty] | Z | Column 20 | 0.43352 | -0.072042 | 0.61579 | -0.29551 | 0.19376 | -0.19143 | 0.5427 | -0.45475 | 0.52417 | -0.64574 | -0.45912 | 0.38681 | -0.62188 | -0.41919 | -0.68002 | 0.8617 | -0.00071067 | 0.45288 | 0.93395 | 1
[17 empty] | 0.82292 | RAS Pbr with LT grade
[17 empty] | -0.78592 | RAS Pbr with DCT

## shifted-consolidate (2)
Location | Contractor | E-cat | NMAS | Layer | Mix ID | Pbr | Binder Replacement |  | % Virgin added | Design %AC | PG Binder (Virgin) |  | Polymer? | Mixed | DCT (J/m2) |  | SCB (KJ/m2) |  | Hamburg |  |  | QC HT | QC LT | QV HT | QV LT
[7 empty] | % RAP | % RAS |  |  | HT (Virgin) | LT (Virgin) |  |  | QC | QV | QC | QV | QV at spec | QV 20k | QV Fail
STH 26 | NEA | E-10 19.0mm | 19mm | LL | 802515 | 44 | 26 | 18 | 2.6 | 4.7 | 52 | -34 | 0 | 1 | 423.5 | 372.3 | 0.9705 |  | 2.12 | 8.815 |  | 83.6 | -28.9 | 90.4 | -28
STH 26 | NEA | E-10 19.0mm | 19mm | LL | 802515 | 44 | 26 | 18 | 2.6 | 4.7 | 52 | -34 | 0 | 2 | 361.5 | 323.341 | 0.652 |  | 1.93 | 5.385
STH 26 | NEA | E-10 19.0mm | 19mm | LL | 802515 | 44 | 26 | 18 | 2.6 | 4.7 | 52 | -34 | 0 | 3 | 345.25 | 344.3525 | 0.5265 |  | 1.75 | 5.03 |  | 93.2 | -25.4 | 87.5 | -26
STH 26 | NEA | E-10 | 19mm | LL | 801315 | 0 | 0 | 0 |  | 4.7 |  |  |  | 1 |  | 297.96 |  |  | 2.15 | 4.705
STH 26 | NEA | E-10 | 19mm | LL |  | 44 | 26 | 18 | 2.6 | 4.7 | 58 | -34 | 1 | 1 | 372 | 411.82 | 0.982 |  | 1.985 | 9.3 |  | 87.4 | -28.3
STH 26 | NEA | E-10 | 19mm | LL |  | 44 | 26 | 18 | 2.6 | 4.7 | 58 | -34 | 1 | 2 | 345.5 |  | 0.6245 |  | 1.685
STH 73 | RR | E-3 | 19mm | LL | 1 | 65 | 37 | 32 | 1.5 | 4.8 | 58 | -28 | 0 | 3 | 254.975 | 279.01 |  |  | 2.1 | 4.55 |  | 94.6 | -15 | 146 | -10
STH 73 | RR | E-3 | 19mm | LL | 2 | 65 | 37 | 32 | 1.5 | 4.8 | 52 | -34 | 0 | 3 | 294.885 | 349.68 | 0.639 | 0.721 | 1.67 | 2.39 |  | 94.2 | -17 | 163.6 | -10
STH 73 | RR | E-3 | 19mm | LL | 3 | 65 | 37 | 32 | 1.5 | 4.8 | 58 | -28 | 0 | 3 | 235.51 | 362.67 |  |  | 2.39 | 5.5 |  | 96.3 | -10 | 159.7 | -10
STH 73 | RR | E-3 | 19mm | LL | 4 | 50 | 30 | 21 | 2.4 | 4.9 | 58 | -28 | 0 | 3 | 297.225 | 333.44 | 0.785 | 0.957 | 1.48 | 2.02 |  | 87.9 | -24.9 | 149.3 | -10
STH 73 | RR | E-3 | 19mm | LL | 5 | 50 | 30 | 21 | 2.4 | 4.9 | 52 | -34 | 0 | 3 | 262.26 | 261.44 |  |  | 1.42 | 1.94 |  | 81.5 | -28.9 | 144.2 | -10
STH 73 | RR | E-3 | 19mm | LL | 6 | 50 | 30 | 21 | 2.4 | 4.9 | 58 | -28 | 0 | 3 | 297.215 | 284.67 | 0.959 | 0.6346 | 1.62 | 2.26 |  | 85.2 | -24.5 | 142.7 | -10
STH 73 | RR | E-3 | 19mm | LL | 7 | 35 | 13 | 22 | 3.1 | 4.8 | 58 | -28 | 0 | 3 | 290.75 |  |  |  | 1.67 | 2.365 |  | 79.9 | -29.6
STH 73 | RR | E-3 | 19mm | LL | 8 | 35 | 13 | 22 | 3.1 | 4.8 | 52 | -34 | 0 | 3 | 305.63 |  |  |  | 1.815 | 2.715 |  | 80.1 | -31.8
STH 73 | RR | E-3 | 12.5mm | UL | 9 | 50 | 25 | 23 | 2.9 | 5.6 | 58 | -28 | 0 | 1 | 321.58 | 292.87 |  |  | 2.24 | 5.57 |  | 86.2 | -23.1 | 141.1 | -10
STH 73 | RR | E-3 | 12.5mm | UL | 9.5 | 50 | 25 | 23 | 2.9 | 5.6 | 52 | -34 | 1 | 3 | 307.87 | 382.11 |  |  | 2.49 | 4.14 |  | 85.2 | -27.7 | 134 | -10
STH 73 | RR | E-3 | 12.5mm | UL | 10 | 50 | 25 | 23 | 2.9 | 5.6 | 52 | -34 | 0 | 3 | 267.96 | 385.615 |  |  | 3.79 |  | 10800 | 85.5 | -27.4 | 137.1 | -10
STH 73 | RR | E-3 | 12.5mm | UL | 12 | 25 | 10 | 14 | 4.1 | 5.5 | 58 | -28 | 0 | 3 | 341.38 | 338.885 |  |  | 5.17 |  | 10400 | 81.2 | -28.3 | 128.7 | -10
STH 73 | RR | E-3 | 12.5mm | UL | 13 | 25 | 10 | 14 | 4.1 | 5.5 | 52 | -34 | 0 | 3 | 363.57 | 410.0175 |  |  | 3.54 |  | 15000 | 69.7 | -33.8 | 120.4 | -10
STH 73 | RR | E-3 |  |  | Standard E-3 12.5mm Re-pave | 0 | 0 | 0 | [5 empty] | 1 |  | 174.085 |  |  | 4.74 |  | 14050
STH 77 | MCC | E-3 | 19mm | LL | 774 | 46 | 46 | 0 | 2.6 | 4.7 | 58 | -34 | 0 | 1 | 561 | 485.761 | 0.326 | 0.982 | 2.33 |  |  | 76.7 | -35.1 | 94.2 | -23.4
STH 77 | MCC | E-3 | 19mm | LL | 774 | 46 | 46 | 0 | 2.6 | 4.7 | 58 | -34 | 0 | 2 | 593.6 | 561.545 | 0.33 | 1.811 | 3.09 |  |  | 76.6 | -36.4
STH 77 | MCC | E-3 | 12.5mm | UL | 775 | 36.7 | 36.7 | 0 | 3.6 | 5.5 | 58 | -34 | 0 | 1 | 698 | 681.194 | 0.213 | 0.945 | 3.47 |  |  | 79.1 | -34 | 89 | -30.2
STH 77 | MCC | E-3 | 12.5mm | UL | 775 | 36.7 | 36.7 | 0 | 3.6 | 5.5 | 58 | -34 | 0 | 2 | 631.6 | 529.562 | 0.26 | 1.284 | 5.68 |  |  | 79.2 | -34
STH 77 | MCC | E-3 | 12.5mm | UL | 776 | 0 | 0 | 0 |  |  | 58 | -34 | 0 | 1 |  | 500.095 |  |  | 5.4 |  | 7500
USH 141 | NEA | E-3 | 19mm | LL | 800815 | 39 | 16 | 23 | 2.7 | 4.5 | 58 | -34 | 1 | 1 | 343.98 | 371.92 | 0.3645 |  | 1.555 |  |  | 89.9 | -29.7
USH 141 | NEA | E-3 | 19mm | LL | 800815 | 39 | 16 | 23 | 2.7 | 4.5 | 58 | -34 | 1 | 2 | 345.5 | 337.79 | 0.6245 |  | 1.84 |  |  |  |  | 100.6 | -23.8
USH 141 | NEA | E-3 | 19mm | LL | 800815 | 39 | 16 | 23 | 2.7 | 4.5 | 58 | -34 | 1 | 3 | 405.5 | 341.9575 | 0.633 |  | 1.94 |  |  | 95.6 | -28.7 | 90.3 | -29.9
USH 141 | NEA | E-3 | 12.5mm | UL | 800915 | 32 | 32 | 0 | 3.8 | 5.6 | 58 | -34 | 1 | 1 | 356.18 | 395.63 | 0.4305 |  | 4.325 |  | 10000 | 75.3 | -35.7
USH 141 | NEA | E-3 | 12.5mm | UL | 800915 | 32 | 32 | 0 | 3.8 | 5.6 | 58 | -34 | 1 | 2 | 363.5 | 379.13 | 0.642 |  | 12.155 |  | 5000 |  |  | 71.5 | -35.9
USH 141 | NEA | E-3 | 12.5mm | UL | 800915 | 32 | 32 | 0 | 3.8 | 5.6 | 58 | -34 | 1 | 3 |  | 376.5 |  |  | 12.715 |  | 3700
USH 141 | NEA | E-3 | 19mm | LL | 809313 | 0 | 0 | 0 | 4.5 | 4.5 | 58 | -34 | 1 | 3 |  | 335.49 |  |  | 2.775
USH 141 | NEA | E-3 | 12.5mm | UL | 800514 | 0 | 0 | 0 | 5.6 | 5.6 | 58 | -34 | 1 | 3 |  | 356.5 |  |  | 4.245 |  | 10300
[13 empty] | N=0, Y=1 | Lab=1, TS=2, Prod=3
[17 empty] | G | H | I | J | K | L | M | N | O | P | Q | R | S | T | U | V | W | X | Y | Z
[17 empty] | Column 1 | Column 2 | Column 3 | Column 4 | Column 5 | Column 6 | Column 7 | Column 8 | Column 9 | Column 10 | Column 11 | Column 12 | Column 13 | Column 14 | Column 15 | Column 16 | Column 17 | Column 18 | Column 19 | Column 20
[15 empty] | G | Column 1 | bar: G
[15 empty] | H | Column 2 | G: 0.80995; H: 1
[15 empty] | I | Column 3 | G: 0.71713; H: 0.17758; I: 1
[15 empty] | J | Column 4 | G: -0.93818; H: -0.58832; I: -0.72205; J: 1
[15 empty] | K | Column 5 | G: -0.14421; H: 0.06277; I: -0.33389; J: 0.54594; K: 1
[15 empty] | L | Column 6 | G: -0.24028; H: 0.017679; I: -0.36004; J: 0.18473; K: -0.010326; L: 1
[15 empty] | M | Column 7 | G: 0.31464; H: 0.06334; I: 0.43022; J: -0.27282; K: 0.021134; L: 0.34542; M: 1
[15 empty] | N | Column 8 | G: -0.33141; H: -0.27026; I: -0.21367; J: 0.37434; K: 0.017458; L: 0.32581; M: -0.40052; N: 1
[15 empty] | O | Column 9 | G: 0.24711; H: 0.0046562; I: 0.42529; J: 0.016695; K: 0.059219; L: -0.28325; M: 0.26943; N: -0.094691; O: 1
[15 empty] | P | Column 10 | G: -0.33629; H: 0.41381; J: 0.36801; K: 0.11192; L: 0.27126; M: -0.40505; N: -0.084147; O: -0.53365; P: 1
[15 empty] | Q | Column 11 | G: 0.03568; H: 0.37787; I: -0.40652; J: 0.20818; K: 0.22985; L: 0.22063; M: -0.4034; N: -0.13424; O: -0.27648; P: 0.89595; Q: 1
[15 empty] | R | Column 12 | 0.34402 | -0.39839 | 0.59441 | -0.43473 | -0.32693 | -0.25989 | 0.4408 | 0.1004 | 0.26059 | -0.67283 | -0.69287 | 1
[15 empty] | S | Column 13 | -0.41433 | 0.62673 | -0.64779 | 0.33963 | -0.032103 | 0.36428 | -0.43517 |  | -0.31008 | 0.58412 | 0.55608 | -0.58714 | 1
[15 empty] | T | Column 14 | -0.30569 | 0.033731 | -0.55697 | 0.48045 | 0.60598 | 0.24408 | -0.18575 | 0.28643 | -0.012048 | 0.22524 | 0.15706 | -0.19898 | 0.51786 | 1
[15 empty] | U | Column 15 | -0.065537 | 0.011188 | -0.19735 | 0.040622 | -0.12061 | 0.035527 | -0.2683 | 0.40484 | -0.75151 | 0.67525 | 0.59942 | 0.40743 | -0.81651 | 0.57534 | 1
[15 empty] | V | Column 16 | -0.21652 | -0.5442 | 0.42242 | 0.13365 | -0.60639 | -0.65564 | 0.14776 | -0.54732 | -0.021575 | -0.095533 | -0.39418 | -1 |  | -0.85004 |  | 1
[15 empty] | W | Column 17 | 0.67674 | 0.062957 | 0.73894 | -0.74711 | -0.45799 | 0.041722 | 0.26404 | 0.1617 | 0.27498 | -0.45539 | -0.49535 | 0.43412 | -0.63398 | -0.48561 | 0.17168 | -0.7024 | 1
[15 empty] | X | Column 18 | 0.78178 | 0.11459 |  | -0.75188 | -0.21609 | -0.015189 | 0.56398 | -0.18405 | 0.41339 | -0.6347 | -0.58306 | 0.59975 | -0.69415 | -0.38534 | 0.0040022 | -0.28802 | 0.8075 | 1
[15 empty] | Y | Column 19 | 0.64992 | 0.12772 | 0.7266 | -0.52438 | 0.052163 | -0.10298 | 0.57569 | -0.42917 | 0.51151 | -0.66817 | -0.46211 | 0.38014 | -0.63347 | -0.43268 | -0.62363 | 0.74156 | 0.28334 | 0.68366 | 1
[15 empty] | Z | Column 20 | 0.43352 | -0.072042 | 0.61579 | -0.29551 | 0.19376 | -0.19143 | 0.5427 | -0.45475 | 0.52417 | -0.64574 | -0.45912 | 0.38681 | -0.62188 | -0.41919 | -0.68002 | 0.8617 | -0.00071067 | 0.45288 | 0.93395 | 1
[17 empty] | 0.82292 | RAS Pbr with LT grade
[17 empty] | -0.78592 | RAS Pbr with DCT
[17 empty] | 0.78178 | Pbr with LT grade
[17 empty] | -0.75188 | %Virgin with LT Grade
[17 empty] | 0.62673 | RAP Pbr with SCB
[17 empty] | -0.75151 | Mix Location with Hamburg
Pbr's only with performance tests
[17 empty] | 0.62673 | RAP Pbr with SCB
[17 empty] | -0.64779 | RAS Pbr with SCB

## shifted-consolidate (3)
Location | Contractor | E-cat | NMAS | Layer | Mix ID | Pbr | Binder Replacement |  | % Virgin added | Design %AC | PG Binder (Virgin) |  | Polymer? | Mixed | DCT | SCB | Hamburg |  |  | QC HT | QC LT
[7 empty] | % RAP | % RAS |  |  | HT (Virgin) | LT (Virgin) |  |  | QV | QV | QV at spec | QV 20k | QV Fail
STH 26 | NEA | E-10 19.0mm | 19 | LL | 802515 | 44 | 26 | 18 | 2.6 | 4.7 | 52 | -34 | 0 | 1 | 372.3 | 0.9705 | 2.12 | 8.815 |  | 83.6 | -28.9
STH 26 | NEA | E-10 19.0mm | 19 | LL | 802515 | 44 | 26 | 18 | 2.6 | 4.7 | 52 | -34 | 0 | 2 | 323.341 | 0.652 | 1.93 | 5.385
STH 26 | NEA | E-10 19.0mm | 19 | LL | 802515 | 44 | 26 | 18 | 2.6 | 4.7 | 52 | -34 | 0 | 3 | 344.3525 | 0.5265 | 1.75 | 5.03 |  | 93.2 | -25.4
STH 26 | NEA | E-10 | 19 | LL | 801315 | 0 | 0 | 0 |  | 4.7 |  |  |  | 1 | 297.96 |  | 2.15 | 4.705
STH 26 | NEA | E-10 | 19 | LL |  | 44 | 26 | 18 | 2.6 | 4.7 | 58 | -34 | 1 | 1 | 411.82 | 0.982 | 1.985 | 9.3 |  | 87.4 | -28.3
STH 26 | NEA | E-10 | 19 | LL |  | 44 | 26 | 18 | 2.6 | 4.7 | 58 | -34 | 1 | 2 |  | 0.6245 | 1.685
STH 73 | RR | E-3 | 19 | LL | 1 | 65 | 37 | 32 | 1.5 | 4.8 | 58 | -28 | 0 | 3 | 279.01 |  | 2.1 | 4.55 |  | 94.6 | -15
STH 73 | RR | E-3 | 19 | LL | 2 | 65 | 37 | 32 | 1.5 | 4.8 | 52 | -34 | 0 | 3 | 349.68 | 0.721 | 1.67 | 2.39 |  | 94.2 | -17
STH 73 | RR | E-3 | 19 | LL | 3 | 65 | 37 | 32 | 1.5 | 4.8 | 58 | -28 | 0 | 3 | 362.67 |  | 2.39 | 5.5 |  | 96.3 | -10
STH 73 | RR | E-3 | 19 | LL | 4 | 50 | 30 | 21 | 2.4 | 4.9 | 58 | -28 | 0 | 3 | 333.44 | 0.957 | 1.48 | 2.02 |  | 87.9 | -24.9
STH 73 | RR | E-3 | 19 | LL | 5 | 50 | 30 | 21 | 2.4 | 4.9 | 52 | -34 | 0 | 3 | 261.44 |  | 1.42 | 1.94 |  | 81.5 | -28.9
STH 73 | RR | E-3 | 19 | LL | 6 | 50 | 30 | 21 | 2.4 | 4.9 | 58 | -28 | 0 | 3 | 284.67 | 0.6346 | 1.62 | 2.26 |  | 85.2 | -24.5
STH 73 | RR | E-3 | 19 | LL | 7 | 35 | 13 | 22 | 3.1 | 4.8 | 58 | -28 | 0 | 3 | 290.75 |  | 1.67 | 2.365 |  | 79.9 | -29.6
STH 73 | RR | E-3 | 19 | LL | 8 | 35 | 13 | 22 | 3.1 | 4.8 | 52 | -34 | 0 | 3 | 305.63 |  | 1.815 | 2.715 |  | 80.1 | -31.8
STH 73 | RR | E-3 | 12.5 | UL | 9 | 50 | 25 | 23 | 2.9 | 5.6 | 58 | -28 | 0 | 1 | 292.87 |  | 2.24 | 5.57 |  | 86.2 | -23.1
STH 73 | RR | E-3 | 12.5 | UL | 9.5 | 50 | 25 | 23 | 2.9 | 5.6 | 52 | -34 | 1 | 3 | 382.11 |  | 2.49 | 4.14 |  | 85.2 | -27.7
STH 73 | RR | E-3 | 12.5 | UL | 10 | 50 | 25 | 23 | 2.9 | 5.6 | 52 | -34 | 0 | 3 | 385.615 |  | 3.79 |  | 10800 | 85.5 | -27.4
STH 73 | RR | E-3 | 12.5 | UL | 12 | 25 | 10 | 14 | 4.1 | 5.5 | 58 | -28 | 0 | 3 | 338.885 |  | 5.17 |  | 10400 | 81.2 | -28.3
STH 73 | RR | E-3 | 12.5 | UL | 13 | 25 | 10 | 14 | 4.1 | 5.5 | 52 | -34 | 0 | 3 | 410.0175 |  | 3.54 |  | 15000 | 69.7 | -33.8
STH 73 | RR | E-3 |  |  | Standard E-3 12.5mm Re-pave | 0 | 0 | 0 | [5 empty] | 1 | 174.085 |  | 4.74 |  | 14050
STH 77 | MCC | E-3 | 19 | LL | 774 | 46 | 46 | 0 | 2.6 | 4.7 | 58 | -34 | 0 | 1 | 485.761 | 0.982 | 2.33 |  |  | 76.7 | -35.1
STH 77 | MCC | E-3 | 19 | LL | 774 | 46 | 46 | 0 | 2.6 | 4.7 | 58 | -34 | 0 | 2 | 561.545 | 1.811 | 3.09 |  |  | 76.6 | -36.4
STH 77 | MCC | E-3 | 12.5 | UL | 775 | 36.7 | 36.7 | 0 | 3.6 | 5.5 | 58 | -34 | 0 | 1 | 681.194 | 0.945 | 3.47 |  |  | 79.1 | -34
STH 77 | MCC | E-3 | 12.5 | UL | 775 | 36.7 | 36.7 | 0 | 3.6 | 5.5 | 58 | -34 | 0 | 2 | 529.562 | 1.284 | 5.68 |  |  | 79.2 | -34
STH 77 | MCC | E-3 | 12.5 | UL | 776 | 0 | 0 | 0 |  |  | 58 | -34 | 0 | 1 | 500.095 |  | 5.4 |  | 7500
USH 141 | NEA | E-3 | 19 | LL | 800815 | 39 | 16 | 23 | 2.7 | 4.5 | 58 | -34 | 1 | 1 | 371.92 | 0.3645 | 1.555 |  |  | 89.9 | -29.7
USH 141 | NEA | E-3 | 19 | LL | 800815 | 39 | 16 | 23 | 2.7 | 4.5 | 58 | -34 | 1 | 2 | 337.79 | 0.6245 | 1.84 |  |  | 100.6 | -23.8
USH 141 | NEA | E-3 | 19 | LL | 800815 | 39 | 16 | 23 | 2.7 | 4.5 | 58 | -34 | 1 | 3 | 341.9575 | 0.633 | 1.94 |  |  | 95.6 | -28.7
USH 141 | NEA | E-3 | 12.5 | UL | 800915 | 32 | 32 | 0 | 3.8 | 5.6 | 58 | -34 | 1 | 1 | 395.63 | 0.4305 | 4.325 |  | 10000 | 75.3 | -35.7
USH 141 | NEA | E-3 | 12.5 | UL | 800915 | 32 | 32 | 0 | 3.8 | 5.6 | 58 | -34 | 1 | 2 | 379.13 | 0.642 | 12.155 |  | 5000 | 71.5 | -35.9
USH 141 | NEA | E-3 | 12.5 | UL | 800915 | 32 | 32 | 0 | 3.8 | 5.6 | 58 | -34 | 1 | 3 | 376.5 |  | 12.715 |  | 3700
USH 141 | NEA | E-3 | 19 | LL | 809313 | 0 | 0 | 0 | 4.5 | 4.5 | 58 | -34 | 1 | 3 | 335.49 |  | 2.775
USH 141 | NEA | E-3 | 12.5 | UL | 800514 | 0 | 0 | 0 | 5.6 | 5.6 | 58 | -34 | 1 | 3 | 356.5 |  | 4.245 |  | 10300
[13 empty] | N=0, Y=1 | Lab=1, TS=2, Prod=3
[17 empty] | G | H | I | J | K | L | M | N | O | P | Q | R | S | T | U | V
[17 empty] | Column 1 | Column 2 | Column 3 | Column 4 | Column 5 | Column 6 | Column 7 | Column 8 | Column 9 | Column 10 | Column 11 | Column 12 | Column 13 | Column 14 | Column 15 | Column 16
[15 empty] | G | Column 1 | bar: G
[15 empty] | H | Column 2 | G: 0.80995; H: 1
[15 empty] | I | Column 3 | G: 0.71713; H: 0.17758; I: 1
[15 empty] | J | Column 4 | G: -0.93818; H: -0.58832; I: -0.72205; J: 1
[15 empty] | K | Column 5 | G: -0.14421; H: 0.06277; I: -0.33389; J: 0.54594; K: 1
[15 empty] | L | Column 6 | G: -0.24028; H: 0.017679; I: -0.36004; J: 0.18473; K: -0.010326; L: 1
[15 empty] | M | Column 7 | G: 0.31464; H: 0.06334; I: 0.43022; J: -0.27282; K: 0.021134; L: 0.34542; M: 1
[15 empty] | N | Column 8 | G: -0.33141; H: -0.27026; I: -0.21367; J: 0.37434; K: 0.017458; L: 0.32581; M: -0.40052; N: 1
[15 empty] | O | Column 9 | G: 0.24711; H: 0.0046562; I: 0.42529; J: 0.016695; K: 0.059219; L: -0.28325; M: 0.26943; N: -0.094691; O: 1
[15 empty] | P | Column 10 | 0.039196 | 0.40115 | -0.4281 | 0.19547 | 0.25385 | 0.22598 | -0.41395 | -0.082408 | -0.30835 | 1
[15 empty] | Q | Column 11 | 0.14816 | 0.65878 | -0.4481 | -0.0084302 | 0.062915 | 0.15227 | -0.016168 | -0.48323 | -0.084415 | 0.62389 | 1
[15 empty] | R | Column 12 | -0.30569 | 0.033731 | -0.55697 | 0.48045 | 0.60598 | 0.24408 | -0.18575 | 0.28643 | -0.012048 | 0.1832 | 0.061352 | 1
[15 empty] | S | Column 13 | -0.065537 | 0.011188 | -0.19735 | 0.040622 | -0.12061 | 0.035527 | -0.2683 | 0.40484 | -0.75151 | 0.63288 | 0.45056 | 0.57534 | 1
[15 empty] | T | Column 14 | -0.21652 | -0.5442 | 0.42242 | 0.13365 | -0.60639 | -0.65564 | 0.14776 | -0.54732 | -0.021575 | -0.39418 | -1 | -0.85004 | #DIV/0! | 1
[15 empty] | U | Column 15 | 0.59536 | -0.06732 | 0.74448 | -0.71591 | -0.55765 | 0.045399 | 0.21153 | 0.14614 | 0.22831 | -0.38889 | -0.38349 | -0.52955 | 0.17168 | -0.00093419 | 1
[15 empty] | V | Column 16 | 0.77244 | 0.056677 | 0.83693 | -0.76639 | -0.29331 | -0.032049 | 0.54871 | -0.19731 | 0.40366 | -0.50881 | -0.35701 | -0.41249 | 0.0040022 | 0.27424 | 0.7936 | 1
[17 empty] | 0.65878 | RAP Pbr with SCB
[17 empty] | -0.55697 | RAS Pbr with hamburg

## Sheet13
Location | Contractor | E-cat | NMAS | Layer | Mix ID | Pbr | Binder Replacement |  | % Virgin added | Design %AC | PG Binder (Virgin) |  | Polymer? | Mixed | DCT | SCB | Hamburg |  |  | QC HT | QC LT
[7 empty] | % RAP | % RAS |  |  | HT (Virgin) | LT (Virgin) |  |  | QV | QV | QV at spec | QV 20k | QV Fail
STH 26 | NEA | E-10 19.0mm | 19mm | LL | 802515 | 44 | 26 | 18 | 2.6 | 4.7 | 52 | -34 | 0 | 1 | 372.3 | 0.9705 | 2.12 | 8.815 |  | 83.6 | -28.9
STH 26 | NEA | E-10 19.0mm | 19mm | LL | 802515 | 44 | 26 | 18 | 2.6 | 4.7 | 52 | -34 | 0 | 2 | 323.341 | 0.652 | 1.93 | 5.385
STH 26 | NEA | E-10 19.0mm | 19mm | LL | 802515 | 44 | 26 | 18 | 2.6 | 4.7 | 52 | -34 | 0 | 3 | 344.3525 | 0.5265 | 1.75 | 5.03 |  | 93.2 | -25.4
STH 26 | NEA | E-10 | 19mm | LL | 801315 | 0 | 0 | 0 |  | 4.7 |  |  |  | 1 | 297.96 |  | 2.15 | 4.705
STH 26 | NEA | E-10 | 19mm | LL |  | 44 | 26 | 18 | 2.6 | 4.7 | 58 | -34 | 1 | 1 | 411.82 | 0.982 | 1.985 | 9.3 |  | 87.4 | -28.3
STH 26 | NEA | E-10 | 19mm | LL |  | 44 | 26 | 18 | 2.6 | 4.7 | 58 | -34 | 1 | 2 |  | 0.6245 | 1.685
STH 73 | RR | E-3 | 19mm | LL | 1 | 65 | 37 | 32 | 1.5 | 4.8 | 58 | -28 | 0 | 3 | 279.01 |  | 2.1 | 4.55 |  | 94.6 | -15
STH 73 | RR | E-3 | 19mm | LL | 2 | 65 | 37 | 32 | 1.5 | 4.8 | 52 | -34 | 0 | 3 | 349.68 | 0.721 | 1.67 | 2.39 |  | 94.2 | -17
STH 73 | RR | E-3 | 19mm | LL | 3 | 65 | 37 | 32 | 1.5 | 4.8 | 58 | -28 | 0 | 3 | 362.67 |  | 2.39 | 5.5 |  | 96.3 | -10
STH 73 | RR | E-3 | 19mm | LL | 4 | 50 | 30 | 21 | 2.4 | 4.9 | 58 | -28 | 0 | 3 | 333.44 | 0.957 | 1.48 | 2.02 |  | 87.9 | -24.9
STH 73 | RR | E-3 | 19mm | LL | 5 | 50 | 30 | 21 | 2.4 | 4.9 | 52 | -34 | 0 | 3 | 261.44 |  | 1.42 | 1.94 |  | 81.5 | -28.9
STH 73 | RR | E-3 | 19mm | LL | 6 | 50 | 30 | 21 | 2.4 | 4.9 | 58 | -28 | 0 | 3 | 284.67 | 0.6346 | 1.62 | 2.26 |  | 85.2 | -24.5
STH 73 | RR | E-3 | 19mm | LL | 7 | 35 | 13 | 22 | 3.1 | 4.8 | 58 | -28 | 0 | 3 | 290.75 |  | 1.67 | 2.365 |  | 79.9 | -29.6
STH 73 | RR | E-3 | 19mm | LL | 8 | 35 | 13 | 22 | 3.1 | 4.8 | 52 | -34 | 0 | 3 | 305.63 |  | 1.815 | 2.715 |  | 80.1 | -31.8
STH 73 | RR | E-3 | 12.5mm | UL | 9 | 50 | 25 | 23 | 2.9 | 5.6 | 58 | -28 | 0 | 1 | 292.87 |  | 2.24 | 5.57 |  | 86.2 | -23.1
STH 73 | RR | E-3 | 12.5mm | UL | 9.5 | 50 | 25 | 23 | 2.9 | 5.6 | 52 | -34 | 1 | 3 | 382.11 |  | 2.49 | 4.14 |  | 85.2 | -27.7
STH 73 | RR | E-3 | 12.5mm | UL | 10 | 50 | 25 | 23 | 2.9 | 5.6 | 52 | -34 | 0 | 3 | 385.615 |  | 3.79 |  | 10800 | 85.5 | -27.4
STH 73 | RR | E-3 | 12.5mm | UL | 12 | 25 | 10 | 14 | 4.1 | 5.5 | 58 | -28 | 0 | 3 | 338.885 |  | 5.17 |  | 10400 | 81.2 | -28.3
STH 73 | RR | E-3 | 12.5mm | UL | 13 | 25 | 10 | 14 | 4.1 | 5.5 | 52 | -34 | 0 | 3 | 410.0175 |  | 3.54 |  | 15000 | 69.7 | -33.8
STH 73 | RR | E-3 |  |  | Standard E-3 12.5mm Re-pave | 0 | 0 | 0 | [5 empty] | 1 | 174.085 |  | 4.74 |  | 14050
STH 77 | MCC | E-3 | 19mm | LL | 774 | 46 | 46 | 0 | 2.6 | 4.7 | 58 | -34 | 0 | 1 | 485.761 | 0.982 | 2.33 |  |  | 76.7 | -35.1
STH 77 | MCC | E-3 | 19mm | LL | 774 | 46 | 46 | 0 | 2.6 | 4.7 | 58 | -34 | 0 | 2 | 561.545 | 1.811 | 3.09 |  |  | 76.6 | -36.4
STH 77 | MCC | E-3 | 12.5mm | UL | 775 | 36.7 | 36.7 | 0 | 3.6 | 5.5 | 58 | -34 | 0 | 1 | 681.194 | 0.945 | 3.47 |  |  | 79.1 | -34
STH 77 | MCC | E-3 | 12.5mm | UL | 775 | 36.7 | 36.7 | 0 | 3.6 | 5.5 | 58 | -34 | 0 | 2 | 529.562 | 1.284 | 5.68 |  |  | 79.2 | -34
STH 77 | MCC | E-3 | 12.5mm | UL | 776 | 0 | 0 | 0 |  |  | 58 | -34 | 0 | 1 | 500.095 |  | 5.4 |  | 7500
USH 141 | NEA | E-3 | 19mm | LL | 800815 | 39 | 16 | 23 | 2.7 | 4.5 | 58 | -34 | 1 | 1 | 371.92 | 0.3645 | 1.555 |  |  | 89.9 | -29.7
USH 141 | NEA | E-3 | 19mm | LL | 800815 | 39 | 16 | 23 | 2.7 | 4.5 | 58 | -34 | 1 | 2 | 337.79 | 0.6245 | 1.84 |  |  | 100.6 | -23.8
USH 141 | NEA | E-3 | 19mm | LL | 800815 | 39 | 16 | 23 | 2.7 | 4.5 | 58 | -34 | 1 | 3 | 341.9575 | 0.633 | 1.94 |  |  | 95.6 | -28.7
USH 141 | NEA | E-3 | 12.5mm | UL | 800915 | 32 | 32 | 0 | 3.8 | 5.6 | 58 | -34 | 1 | 1 | 395.63 | 0.4305 | 4.325 |  | 10000 | 75.3 | -35.7
USH 141 | NEA | E-3 | 12.5mm | UL | 800915 | 32 | 32 | 0 | 3.8 | 5.6 | 58 | -34 | 1 | 2 | 379.13 | 0.642 | 12.155 |  | 5000 | 71.5 | -35.9
USH 141 | NEA | E-3 | 12.5mm | UL | 800915 | 32 | 32 | 0 | 3.8 | 5.6 | 58 | -34 | 1 | 3 | 376.5 |  | 12.715 |  | 3700
USH 141 | NEA | E-3 | 19mm | LL | 809313 | 0 | 0 | 0 | 4.5 | 4.5 | 58 | -34 | 1 | 3 | 335.49 |  | 2.775
USH 141 | NEA | E-3 | 12.5mm | UL | 800514 | 0 | 0 | 0 | 5.6 | 5.6 | 58 | -34 | 1 | 3 | 356.5 |  | 4.245 |  | 10300

## Sheet20
Location | Contractor | E-cat | NMAS | Layer | Mix ID | Pbr | Binder Replacement |  | % Virgin added | Design %AC | PG Binder (Virgin) |  | Polymer? | Mixed | DCT | SCB | Hamburg |  |  | QC HT | QC LT
[7 empty] | % RAP | % RAS |  |  | HT (Virgin) | LT (Virgin) |  |  | QV | QV | QV at spec | QV 20k | QV Fail
STH 26 | NEA | E-10 | 19mm | LL | 801315 | 0 | 0 | 0 |  | 4.7 |  |  |  | 1 | 297.96 |  | 2.15 | 4.705
STH 73 | RR | E-3 |  |  | Standard E-3 12.5mm Re-pave | 0 | 0 | 0 | [5 empty] | 1 | 174.085 |  | 4.74 |  | 14050
STH 77 | MCC | E-3 | 12.5mm | UL | 776 | 0 | 0 | 0 |  |  | 58 | -34 | 0 | 1 | 500.095 |  | 5.4 |  | 7500
USH 141 | NEA | E-3 | 19mm | LL | 809313 | 0 | 0 | 0 | 4.5 | 4.5 | 58 | -34 | 1 | 3 | 335.49 |  | 2.775
USH 141 | NEA | E-3 | 12.5mm | UL | 800514 | 0 | 0 | 0 | 5.6 | 5.6 | 58 | -34 | 1 | 3 | 356.5 |  | 4.245 |  | 10300
STH 73 | RR | E-3 | 12.5mm | UL | 12 | 25 | 10 | 14 | 4.1 | 5.5 | 58 | -28 | 0 | 3 | 338.885 |  | 5.17 |  | 10400 | 81.2 | -28.3
STH 73 | RR | E-3 | 12.5mm | UL | 13 | 25 | 10 | 14 | 4.1 | 5.5 | 52 | -34 | 0 | 3 | 410.0175 |  | 3.54 |  | 15000 | 69.7 | -33.8
USH 141 | NEA | E-3 | 12.5mm | UL | 800915 | 32 | 32 | 0 | 3.8 | 5.6 | 58 | -34 | 1 | 1 | 395.63 | 0.4305 | 4.325 |  | 10000 | 75.3 | -35.7
USH 141 | NEA | E-3 | 12.5mm | UL | 800915 | 32 | 32 | 0 | 3.8 | 5.6 | 58 | -34 | 1 | 2 | 379.13 | 0.642 | 12.155 |  | 5000 | 71.5 | -35.9
USH 141 | NEA | E-3 | 12.5mm | UL | 800915 | 32 | 32 | 0 | 3.8 | 5.6 | 58 | -34 | 1 | 3 | 376.5 |  | 12.715 |  | 3700
STH 73 | RR | E-3 | 19mm | LL | 7 | 35 | 13 | 22 | 3.1 | 4.8 | 58 | -28 | 0 | 3 | 290.75 |  | 1.67 | 2.365 |  | 79.9 | -29.6
STH 73 | RR | E-3 | 19mm | LL | 8 | 35 | 13 | 22 | 3.1 | 4.8 | 52 | -34 | 0 | 3 | 305.63 |  | 1.815 | 2.715 |  | 80.1 | -31.8
STH 77 | MCC | E-3 | 12.5mm | UL | 775 | 36.7 | 36.7 | 0 | 3.6 | 5.5 | 58 | -34 | 0 | 1 | 681.194 | 0.945 | 3.47 |  |  | 79.1 | -34
STH 77 | MCC | E-3 | 12.5mm | UL | 775 | 36.7 | 36.7 | 0 | 3.6 | 5.5 | 58 | -34 | 0 | 2 | 529.562 | 1.284 | 5.68 |  |  | 79.2 | -34
USH 141 | NEA | E-3 | 19mm | LL | 800815 | 39 | 16 | 23 | 2.7 | 4.5 | 58 | -34 | 1 | 1 | 371.92 | 0.3645 | 1.555 |  |  | 89.9 | -29.7
USH 141 | NEA | E-3 | 19mm | LL | 800815 | 39 | 16 | 23 | 2.7 | 4.5 | 58 | -34 | 1 | 2 | 337.79 | 0.6245 | 1.84 |  |  | 100.6 | -23.8
USH 141 | NEA | E-3 | 19mm | LL | 800815 | 39 | 16 | 23 | 2.7 | 4.5 | 58 | -34 | 1 | 3 | 341.9575 | 0.633 | 1.94 |  |  | 95.6 | -28.7
STH 26 | NEA | E-10 19.0mm | 19mm | LL | 802515 | 44 | 26 | 18 | 2.6 | 4.7 | 52 | -34 | 0 | 1 | 372.3 | 0.9705 | 2.12 | 8.815 |  | 83.6 | -28.9
STH 26 | NEA | E-10 19.0mm | 19mm | LL | 802515 | 44 | 26 | 18 | 2.6 | 4.7 | 52 | -34 | 0 | 2 | 323.341 | 0.652 | 1.93 | 5.385
STH 26 | NEA | E-10 19.0mm | 19mm | LL | 802515 | 44 | 26 | 18 | 2.6 | 4.7 | 52 | -34 | 0 | 3 | 344.3525 | 0.5265 | 1.75 | 5.03 |  | 93.2 | -25.4
STH 26 | NEA | E-10 | 19mm | LL |  | 44 | 26 | 18 | 2.6 | 4.7 | 58 | -34 | 1 | 1 | 411.82 | 0.982 | 1.985 | 9.3 |  | 87.4 | -28.3
STH 77 | MCC | E-3 | 19mm | LL | 774 | 46 | 46 | 0 | 2.6 | 4.7 | 58 | -34 | 0 | 1 | 485.761 | 0.982 | 2.33 |  |  | 76.7 | -35.1
STH 77 | MCC | E-3 | 19mm | LL | 774 | 46 | 46 | 0 | 2.6 | 4.7 | 58 | -34 | 0 | 2 | 561.545 | 1.811 | 3.09 |  |  | 76.6 | -36.4
STH 73 | RR | E-3 | 12.5mm | UL | 9 | 50 | 25 | 23 | 2.9 | 5.6 | 58 | -28 | 0 | 1 | 292.87 |  | 2.24 | 5.57 |  | 86.2 | -23.1
STH 73 | RR | E-3 | 12.5mm | UL | 9.5 | 50 | 25 | 23 | 2.9 | 5.6 | 52 | -34 | 1 | 3 | 382.11 |  | 2.49 | 4.14 |  | 85.2 | -27.7
STH 73 | RR | E-3 | 12.5mm | UL | 10 | 50 | 25 | 23 | 2.9 | 5.6 | 52 | -34 | 0 | 3 | 385.615 |  | 3.79 |  | 10800 | 85.5 | -27.4
STH 73 | RR | E-3 | 19mm | LL | 4 | 50 | 30 | 21 | 2.4 | 4.9 | 58 | -28 | 0 | 3 | 333.44 | 0.957 | 1.48 | 2.02 |  | 87.9 | -24.9
STH 73 | RR | E-3 | 19mm | LL | 5 | 50 | 30 | 21 | 2.4 | 4.9 | 52 | -34 | 0 | 3 | 261.44 |  | 1.42 | 1.94 |  | 81.5 | -28.9
STH 73 | RR | E-3 | 19mm | LL | 6 | 50 | 30 | 21 | 2.4 | 4.9 | 58 | -28 | 0 | 3 | 284.67 | 0.6346 | 1.62 | 2.26 |  | 85.2 | -24.5
STH 73 | RR | E-3 | 19mm | LL | 1 | 65 | 37 | 32 | 1.5 | 4.8 | 58 | -28 | 0 | 3 | 279.01 |  | 2.1 | 4.55 |  | 94.6 | -15
STH 73 | RR | E-3 | 19mm | LL | 2 | 65 | 37 | 32 | 1.5 | 4.8 | 52 | -34 | 0 | 3 | 349.68 | 0.721 | 1.67 | 2.39 |  | 94.2 | -17
STH 73 | RR | E-3 | 19mm | LL | 3 | 65 | 37 | 32 | 1.5 | 4.8 | 58 | -28 | 0 | 3 | 362.67 |  | 2.39 | 5.5 |  | 96.3 | -10

## RAP vs SCB
SUMMARY OUTPUT
Regression Statistics
Multiple R | 0.65878
R Square | 0.43399
Adjusted R Square | 0.39626
Standard Error | 0.27239
Observations | 17
ANOVA
| df | SS | MS | F | Significance F
Regression | 1 | 0.85336 | 0.85336 | 11.5013 | 0.0040286
Residual | 15 | 1.113 | 0.074197
Total | 16 | 1.9663
About 40% of the SCB results can be attributed to the %Pbr from RAP alone.
| Coefficients | Standard Error | t Stat | P-value | Lower 95% | Upper 95% | Lower 95.0% | Upper 95.0%
Intercept | 0.057858 | 0.23166 | 0.24976 | 0.80616 | -0.4359 | 0.55162 | -0.4359 | 0.55162
X Variable 1 | 0.025379 | 0.0074833 | 3.3914 | 0.0040286 | 0.0094283 | 0.041329 | 0.0094283 | 0.041329
RESIDUAL OUTPUT
Observation | Predicted Y | Residuals | Standard Residuals
1 | 0.7177 | 0.2528 | 0.9585
2 | 0.7177 | -0.065704 | -0.24912
3 | 0.7177 | -0.1912 | -0.72497
4 | 0.7177 | 0.2643 | 1.0021
5 | 0.7177 | -0.093204 | -0.35339
6 | 0.99687 | -0.27587 | -1.046
7 | 0.81922 | 0.13778 | 0.52241
8 | 0.81922 | -0.18462 | -0.7
9 | 1.2253 | -0.24328 | -0.92241
10 | 1.2253 | 0.58572 | 2.2208
11 | 0.98926 | -0.044256 | -0.1678
12 | 0.98926 | 0.29474 | 1.1175
13 | 0.46392 | -0.099417 | -0.37695
14 | 0.46392 | 0.16058 | 0.60886
15 | 0.46392 | 0.16908 | 0.64109
16 | 0.86998 | -0.43948 | -1.6663
17 | 0.86998 | -0.22798 | -0.86439

## RAS vs Hamburg
SUMMARY OUTPUT
Regression Statistics
Multiple R | 0.55697
R Square | 0.31022
Adjusted R Square | 0.28797
Standard Error | 2.2416
Observations | 33
ANOVA
| df | SS | MS | F | Significance F
Regression | 1 | 70.0531 | 70.0531 | 13.9418 | 0.00076086
Residual | 31 | 155.7656 | 5.0247
Total | 32 | 225.8188 | [6 empty] | About 30% of Hamburg results can be attributed to %Pbr from RAS alone
| Coefficients | Standard Error | t Stat | P-value | Lower 95% | Upper 95% | Lower 95.0% | Upper 95.0%
Intercept | 5.1153 | 0.62103 | 8.2368 | 2.6481e-09 | 3.8487 | 6.3819 | 3.8487 | 6.3819
X Variable 1 | -0.12969 | 0.034735 | -3.7339 | 0.00076086 | -0.20054 | -0.058853 | -0.20054 | -0.058853
RESIDUAL OUTPUT
Observation | Predicted Y | Residuals | Standard Residuals
1 | 2.7808 | -0.6608 | -0.29951
2 | 2.7808 | -0.8508 | -0.38562
3 | 2.7808 | -1.0308 | -0.46721
4 | 5.1153 | -2.9653 | -1.344
5 | 2.7808 | -0.7958 | -0.3607
6 | 2.7808 | -1.0958 | -0.49667
7 | 0.96508 | 1.1349 | 0.51441
8 | 0.96508 | 0.70492 | 0.31951
9 | 0.96508 | 1.4249 | 0.64585
10 | 2.3917 | -0.91171 | -0.41324
11 | 2.3917 | -0.97171 | -0.44043
12 | 2.3917 | -0.77171 | -0.34978
13 | 2.262 | -0.59202 | -0.26833
14 | 2.262 | -0.44702 | -0.20261
15 | 2.1323 | 0.10767 | 0.048804
16 | 2.1323 | 0.35767 | 0.16212
17 | 2.1323 | 1.6577 | 0.75134
18 | 3.2996 | 1.8704 | 0.84777
19 | 3.2996 | 0.24043 | 0.10897
20 | 5.1153 | -0.37529 | -0.1701
21 | 5.1153 | -2.7853 | -1.2624
22 | 5.1153 | -2.0253 | -0.91797
23 | 5.1153 | -1.6453 | -0.74573
24 | 5.1153 | 0.56471 | 0.25595
25 | 5.1153 | 0.28471 | 0.12904
26 | 2.1323 | -0.57733 | -0.26167
27 | 2.1323 | -0.29233 | -0.1325
28 | 2.1323 | -0.19233 | -0.087172
29 | 5.1153 | -0.79029 | -0.3582
30 | 5.1153 | 7.0397 | 3.1908
31 | 5.1153 | 7.5997 | 3.4446
32 | 5.1153 | -2.3403 | -1.0607
33 | 5.1153 | -0.87029 | -0.39446

## NMAS sorted
Location | Contractor | E-cat | NMAS | Layer | Mix ID | Pbr | Binder Replacement |  | % Virgin added | Design %AC | PG Binder (Virgin) |  | Polymer? | Mixed | DCT | SCB | Hamburg |  |  | QC HT | QC LT | ave. DCT | ave SCB | ave Hamburg
[7 empty] | % RAP | % RAS |  |  | HT (Virgin) | LT (Virgin) |  |  | QV | QV | QV at spec | QV 20k | QV Fail
STH 77 | MCC | E-3 | 12.5 | UL | 776 | 0 | 0 | 0 |  |  | 58 | -34 | 0 | 1 | 500.095 |  | 5.4 |  | 7500 |  |  | 419.009 | 0.82537 | 5.435
USH 141 | NEA | E-3 | 12.5 | UL | 800514 | 0 | 0 | 0 | 5.6 | 5.6 | 58 | -34 | 1 | 3 | 356.5 |  | 4.245 |  | 10300
STH 73 | RR | E-3 | 12.5 | UL | 12 | 25 | 10 | 14 | 4.1 | 5.5 | 58 | -28 | 0 | 3 | 338.885 |  | 5.17 |  | 10400 | 81.2 | -28.3
STH 73 | RR | E-3 | 12.5 | UL | 13 | 25 | 10 | 14 | 4.1 | 5.5 | 52 | -34 | 0 | 3 | 410.0175 |  | 3.54 |  | 15000 | 69.7 | -33.8
USH 141 | NEA | E-3 | 12.5 | UL | 800915 | 32 | 32 | 0 | 3.8 | 5.6 | 58 | -34 | 1 | 1 | 395.63 | 0.4305 | 4.325 |  | 10000 | 75.3 | -35.7
USH 141 | NEA | E-3 | 12.5 | UL | 800915 | 32 | 32 | 0 | 3.8 | 5.6 | 58 | -34 | 1 | 2 | 379.13 | 0.642 | 12.155 |  | 5000 | 71.5 | -35.9
USH 141 | NEA | E-3 | 12.5 | UL | 800915 | 32 | 32 | 0 | 3.8 | 5.6 | 58 | -34 | 1 | 3 | 376.5 |  | 12.715 |  | 3700
STH 77 | MCC | E-3 | 12.5 | UL | 775 | 36.7 | 36.7 | 0 | 3.6 | 5.5 | 58 | -34 | 0 | 1 | 681.194 | 0.945 | 3.47 |  |  | 79.1 | -34
STH 77 | MCC | E-3 | 12.5 | UL | 775 | 36.7 | 36.7 | 0 | 3.6 | 5.5 | 58 | -34 | 0 | 2 | 529.562 | 1.284 | 5.68 |  |  | 79.2 | -34
STH 73 | RR | E-3 | 12.5 | UL | 9 | 50 | 25 | 23 | 2.9 | 5.6 | 58 | -28 | 0 | 1 | 292.87 |  | 2.24 | 5.57 |  | 86.2 | -23.1
STH 73 | RR | E-3 | 12.5 | UL | 9.5 | 50 | 25 | 23 | 2.9 | 5.6 | 52 | -34 | 1 | 3 | 382.11 |  | 2.49 | 4.14 |  | 85.2 | -27.7
STH 73 | RR | E-3 | 12.5 | UL | 10 | 50 | 25 | 23 | 2.9 | 5.6 | 52 | -34 | 0 | 3 | 385.615 |  | 3.79 |  | 10800 | 85.5 | -27.4
STH 26 | NEA | E-10 | 19 | LL | 801315 | 0 | 0 | 0 |  | 4.7 |  |  |  | 1 | 297.96 |  | 2.15 | 4.705 |  |  |  | 350.0804 | 0.82155 | 1.9805
USH 141 | NEA | E-3 | 19 | LL | 809313 | 0 | 0 | 0 | 4.5 | 4.5 | 58 | -34 | 1 | 3 | 335.49 |  | 2.775
STH 73 | RR | E-3 | 19 | LL | 7 | 35 | 13 | 22 | 3.1 | 4.8 | 58 | -28 | 0 | 3 | 290.75 |  | 1.67 | 2.365 |  | 79.9 | -29.6
STH 73 | RR | E-3 | 19 | LL | 8 | 35 | 13 | 22 | 3.1 | 4.8 | 52 | -34 | 0 | 3 | 305.63 |  | 1.815 | 2.715 |  | 80.1 | -31.8
USH 141 | NEA | E-3 | 19 | LL | 800815 | 39 | 16 | 23 | 2.7 | 4.5 | 58 | -34 | 1 | 1 | 371.92 | 0.3645 | 1.555 |  |  | 89.9 | -29.7
USH 141 | NEA | E-3 | 19 | LL | 800815 | 39 | 16 | 23 | 2.7 | 4.5 | 58 | -34 | 1 | 2 | 337.79 | 0.6245 | 1.84 |  |  | 100.6 | -23.8
USH 141 | NEA | E-3 | 19 | LL | 800815 | 39 | 16 | 23 | 2.7 | 4.5 | 58 | -34 | 1 | 3 | 341.9575 | 0.633 | 1.94 |  |  | 95.6 | -28.7
STH 26 | NEA | E-10 19.0mm | 19 | LL | 802515 | 44 | 26 | 18 | 2.6 | 4.7 | 52 | -34 | 0 | 1 | 372.3 | 0.9705 | 2.12 | 8.815 |  | 83.6 | -28.9
STH 26 | NEA | E-10 19.0mm | 19 | LL | 802515 | 44 | 26 | 18 | 2.6 | 4.7 | 52 | -34 | 0 | 2 | 323.341 | 0.652 | 1.93 | 5.385
STH 26 | NEA | E-10 19.0mm | 19 | LL | 802515 | 44 | 26 | 18 | 2.6 | 4.7 | 52 | -34 | 0 | 3 | 344.3525 | 0.5265 | 1.75 | 5.03 |  | 93.2 | -25.4
STH 26 | NEA | E-10 | 19 | LL |  | 44 | 26 | 18 | 2.6 | 4.7 | 58 | -34 | 1 | 1 | 411.82 | 0.982 | 1.985 | 9.3 |  | 87.4 | -28.3
STH 77 | MCC | E-3 | 19 | LL | 774 | 46 | 46 | 0 | 2.6 | 4.7 | 58 | -34 | 0 | 1 | 485.761 | 0.982 | 2.33 |  |  | 76.7 | -35.1
STH 77 | MCC | E-3 | 19 | LL | 774 | 46 | 46 | 0 | 2.6 | 4.7 | 58 | -34 | 0 | 2 | 561.545 | 1.811 | 3.09 |  |  | 76.6 | -36.4
STH 73 | RR | E-3 | 19 | LL | 4 | 50 | 30 | 21 | 2.4 | 4.9 | 58 | -28 | 0 | 3 | 333.44 | 0.957 | 1.48 | 2.02 |  | 87.9 | -24.9
STH 73 | RR | E-3 | 19 | LL | 5 | 50 | 30 | 21 | 2.4 | 4.9 | 52 | -34 | 0 | 3 | 261.44 |  | 1.42 | 1.94 |  | 81.5 | -28.9
STH 73 | RR | E-3 | 19 | LL | 6 | 50 | 30 | 21 | 2.4 | 4.9 | 58 | -28 | 0 | 3 | 284.67 | 0.6346 | 1.62 | 2.26 |  | 85.2 | -24.5
STH 73 | RR | E-3 | 19 | LL | 1 | 65 | 37 | 32 | 1.5 | 4.8 | 58 | -28 | 0 | 3 | 279.01 |  | 2.1 | 4.55 |  | 94.6 | -15
STH 73 | RR | E-3 | 19 | LL | 2 | 65 | 37 | 32 | 1.5 | 4.8 | 52 | -34 | 0 | 3 | 349.68 | 0.721 | 1.67 | 2.39 |  | 94.2 | -17
STH 73 | RR | E-3 | 19 | LL | 3 | 65 | 37 | 32 | 1.5 | 4.8 | 58 | -28 | 0 | 3 | 362.67 |  | 2.39 | 5.5 |  | 96.3 | -10
STH 73 | RR | E-3 |  |  | Standard E-3 12.5mm Re-pave | 0 | 0 | 0 | [5 empty] | 1 | 174.085 |  | 4.74 |  | 14050