## Control
Aggregate Gradations
Material
|  | Washed CA 13 Bit Rock | Washed CA 14 Bit Rock | 3/8" Washed Gravel Man Sand | 5/8" Screened Sand | 1/4" Washed Man Sand | RAP (5.2%AC)
Sieve |  | Ratio | [6 empty] | Spec
(Std) | (mm) | 9% | 12% | 29% | 14% | 17% | 19% | JMF | Low | High
2" | 50 | 100 | 100 | 100 | 100 | 100 | 100 | 100
1.5" | 37.5 | 100 | 100 | 100 | 100 | 100 | 100 | 100
1" | 25 | 100 | 100 | 100 | 100 | 100 | 100 | 100
3/4" | 19 | 100 | 100 | 100 | 100 | 100 | 100 | 100 | --- | 100
1/2" | 12.5 | 100 | 88 | 100 | 98 | 100 | 99 | 98.09 | 90 | 100
3/8" | 9.5 | 78 | 38 | 100 | 94 | 100 | 94 | 88.6 | --- | 90
#4 | 4.75 | 22 | 3.5 | 72 | 84 | 97 | 79 | 66.54
#8 | 2.36 | 4.1 | 1.5 | 43 | 76 | 76 | 60 | 47.979 | 28 | 58
#16 | 1.18 | 3.2 | 1.3 | 26 | 71 | 51 | 46 | 35.334
#30 | 0.6 | 2.9 | 1.2 | 17 | 55 | 31 | 36 | 25.145
#50 | 0.3 | 2.7 | 1.1 | 9.7 | 22 | 16 | 23 | 13.358
#100 | 0.15 | 2.4 | 1 | 3.4 | 6 | 3.7 | 14 | 5.451
#200 | 0.075 | 2.3 | 0.9 | 1.4 | 2.5 | 1.8 | 9 | 3.087 | 2 | 10
Soundness |  | 225-20 | 225-20 | 225-133 | 225-133 | 225-127 |  |  | 12 Max
LAR 100/500 Rev |  | 2014 | 2014 | 2016 | 2016 | 2015 |  |  | 13 & 45 Max
Crush 1 Face (%) |  | 100 | 100 | 100 | 34 | 100 | 91 | 94.5 | 75Min
Crush 2 Face (%) |  | 100 | 100 | 100 | 31 | 100 | 86 | 93.7 | 60 Min
Sand Equiv. | [7 empty] | 86 | 40 Min
Flat & Elong (%) |  | 1.1 | 0.5 | 1.4 | 1.2 | 3.6 | 0.7 | 1 | 5 Max
Fine Agg Ang | [7 empty] | 43 | 43 Min
Water Abs. |  | 0.4 | 0.2 | 1.1 | 0.6 | 0.2 | 1 | 0.7
Mix Properties
Trial #
AC Content (% by Wt)
Comapction Level
Air Voids Va (%)
%Gmm @ Ni
%Gmm @ Nfinal
VMA (%)
VFA (%)
Density (kg/m3)
Gmb
Gmm

## 9.5mm
Aggregate Gradations
Material
|  | Washed CA 13 Bit Rock | 3/8" Washed Gravel Man Sand | 1/4" Washed Man Sand | 5/8" Screened Sand | 3/8" Bit Agg | RAP (4.9%AC)
Sieve |  | Ratio | [6 empty] | Spec
(Std) | (mm) | 16% | 17% | 35% | 10% | 14% | 8% | JMF | Low | High
2" | 50 | 100 | 100 | 100 | 100 | 100 | 100 | 100
1.5" | 37.5 | 100 | 100 | 100 | 100 | 100 | 100 | 100
1" | 25 | 100 | 100 | 100 | 100 | 100 | 100 | 100
3/4" | 19 | 100 | 100 | 100 | 100 | 100 | 100 | 100
1/2" | 12.5 | 100 | 100 | 100 | 98 | 100 | 97 | 99.56 | --- | 100
3/8" | 9.5 | 78 | 100 | 100 | 94 | 100 | 92 | 95.24 | 90 | 100
#4 | 4.75 | 22 | 72 | 97 | 84 | 76 | 73 | 74.59 | --- | 90
#8 | 2.36 | 4.1 | 43 | 76 | 76 | 52 | 56 | 53.926 | 20 | 65
#16 | 1.18 | 3.2 | 26 | 51 | 71 | 37 | 44 | 38.582
#30 | 0.6 | 2.9 | 17 | 31 | 55 | 29 | 36 | 26.644
#50 | 0.3 | 2.7 | 9.7 | 16 | 22 | 22 | 24 | 14.881
#100 | 0.15 | 2.4 | 3.4 | 3.7 | 6 | 15 | 14 | 6.077
#200 | 0.075 | 2.3 | 1.4 | 1.8 | 2.5 | 10.4 | 9.3 | 3.686 | 2 | 10
Soundness |  | 225-20 | 225-133 | 225-127 | 225-133 | 225-133 |  |  | 12 Max
LAR 100/500 Rev |  | 2014 | 2016 | 2015 | 2016 | 2016 |  |  | 13 & 45 Max
Crush 1 Face (%) |  | 100 | 100 | 100 | 34 | 100 | 99 | 95.8 | 75Min
Crush 2 Face (%) |  | 100 | 100 | 100 | 31 | 100 | 98 | 95.5 | 60 Min
Sand Equiv. | [7 empty] | 83 | 40 Min
Flat & Elong (%) |  | 1.1 | 1.4 | 3.6 | 0.2 | 2.2 | 0.3 | 1.3 | 5 Max
Fine Agg Ang |  |  | 46.5 | 48.5 | 38.8 | 47.2 | 40.7 | 45 | 43 Min
Water Abs. |  | 0.4 | 1.1 | 0.2 | 0.6 | 1.8 | 1 | 0.7
Mix Properties
Trial #
AC Content (% by Wt)
Comapction Level
Air Voids Va (%)
%Gmm @ Ni
%Gmm @ Nfinal
VMA (%)
VFA (%)
Density (kg/m3)
Gmb
Gmm