## Sheet1
Control |  |  |  |  | 0.3677 | HMA w/ Additive |  |  |  |  | 0.098995 | SUMMARY
Test # | FI results |  |  | HWTT |  | Test # | FI results |  |  | HWTT |  | Day | FI ave | StDev | HWTT ave | StDev
1 | 5.45 | average | 5.8833 | wheel 1 | 5.28 | 1 | 7.6 | average | 9.9217 | wheel 1 | 5.99 | 2 | 5.8833 | 0.95362 | 5.54 | 0.3677
2 | 5.07 |  |  | wheel 2 | 5.8 | 2 | 10.71 |  |  | wheel 2 | 5.85 | 4 | 11.4217 | 1.0162 | 7.34 | 0.42426
3 | 5.81 | spread ( + ) | 1.3867 |  |  | 3 | 10.79 | spread ( + ) | 2.7083 |  |  | 5 | 6.6783 | 1.1952 | 6.435 | 0.14849
4 | 4.91 |  | 0.97333 | average | 5.54 | 4 | 12.63 |  | 2.3217 | average | 5.92 | 6 | 9.9217 | 1.808 | 5.92 | 0.098995
5 | 6.79 |  |  |  |  | 5 | 9.18 |  |  |  |  | 7 | 12.3933 | 2.6877 | 8.795 | 1.2657
6 | 7.27 | STDEV | 0.95362 | spread ( + ) | 0.26 | 6 | 8.62 | STDEV | 1.808 | spread ( + ) | 0.07 | 8 | 9.8367 | 1.28 | 8.005 | 0.45962
[5 empty] | 0.26 | [5 empty] | 0.07
3% Va HMA |  |  |  |  | 0.42426 | 3% WMA |  |  |  |  | 1.2657
Test # | FI results |  |  | HWTT |  | Test # | FI results |  |  | HWTT
1 | 11.04 | average | 11.4217 | wheel 1 | 7.64 | 1 | 16.39 | average | 12.3933 | wheel 1 | 7.9
2 | 11.84 |  |  | wheel 2 | 7.04 | 2 | 14.79 |  |  | wheel 2 | 9.69
3 | 12.4 | spread ( + ) | 1.1983 |  |  | 3 | 12.31 | spread ( + ) | 3.9967
4 | 10.3 |  | 1.1217 | average | 7.34 | 4 | 9.94 |  | 2.6133 | average | 8.795
5 | 12.62 |  |  |  |  | 5 | 11.15
6 | 10.33 | STDEV | 1.0162 | spread ( + ) | 0.3 | 6 | 9.78 | STDEV | 2.6877 | spread ( + ) | 0.895
[5 empty] | 0.3 | [5 empty] | 0.895
WMA |  |  |  |  | 0.14849 | 9.5mm HMA |  |  |  |  | 0.45962
Test # | FI results |  |  | HWTT |  | Test # | FI results |  |  | HWTT
1 | 6.04 | average | 6.6783 | wheel 1 | 6.54 | 1 | 10.71 | average | 9.8367 | wheel 1 | 7.68
2 | 7.72 |  |  | wheel 2 | 6.33 | 2 | 9.88 |  |  | wheel 2 | 8.33
3 | 6.12 | spread ( + ) | 1.9317 |  |  | 3 | 11.32 | spread ( + ) | 1.4833
4 | 5.67 |  | 1.0083 | average | 6.435 | 4 | 10.51 |  | 1.6967 | average | 8.005
5 | 8.61 |  |  |  |  | 5 | 8.46
6 | 5.91 | STDEV | 1.1952 | spread ( + ) | 0.105 | 6 | 8.14 | STDEV | 1.28 | spread ( + ) | 0.325
[5 empty] | 0.105 | [5 empty] | 0.325