## Sheet1
STH 21 Density Demo Performance Testing Results
58-28S | Hamburg (Plant Mix) | GMM | SCB | SCB-IFIT Aged | SCB-LA Aged | SUMMARY
Day2 | 5.54mm at 5000 passes | 2.51 | FI=5.9 |  |  | Day | FI ave | StDev | HWTT ave | StDev
4MT 58-28S Add'l Roller | Average @ Failure=18656 SIP Average=15367 |  | FE=1627 |  |  | 2 | 5.8833 | 0.95362 | 5.54 | 0.3677
Day 4 | 7.34mm at 5000 passes | 2.492 | FI=11.4 |  |  | 4 | 11.4217 | 1.0162 | 7.34 | 0.42426
4MT 58-28S (AVR) Add'l Roller | Average @ Failure=10529 SIP Average=8910 |  | FE=1715 |  |  | 5 | 6.6783 | 1.1952 | 6.435 | 0.14849
Day 5 | 6.44mm at 5000 passes | 2.501 | FI=6.7 |  |  | 6 | 9.9217 | 1.808 | 5.92 | 0.098995
WMA | Average @ Failure=12291 SIP Average=10459 |  | FE=1625 |  |  | 7 | 12.3933 | 2.6877 | 8.795 | 1.2657
Day 6 | 5.92mm at 5000 passes | 2.5 | FI=9.9 |  |  | 8 | 9.8367 | 1.28 | 8.005 | 0.45962
HMA W/ Evotherm | Average @ Failure=14293 SIP Average=12156 |  | FE=1592
Day 7 | 8.80mm at 5000 passes | 2.489 | FI=12.4
WMA (W/Higher dose of Evotherm) | Average @ Failure=9816 SIP Average=9382 |  | FE=1578
Day 8 | 8.00mm at 5000 passes | 2.472 | FI=9.8
5MT 58-28S | Average @ Failure=8392 SIP Average=7152 |  | FE=1603
Mixture ID | Rut Depth (mm) | Flexibility Index
Control HMA | 5.54 | 5.9
3% Va HMA | 7.34 | 11.4
WMA | 6.44 | 6.7
HMA w/ additive | 5.92 | 9.9
3% Va WMA | 8.8 | 12.4
9.5 mm HMA | 8 | 9.8